## Sheet1
20004.453 | 0.46569 | -0.02034
15829.126 | 0.47181 | -0.00572
12516.703 | 0.47783 | 0.00661
9909.4424 | 0.48641 | 0.01667
7835.48 | 0.49301 | 0.02377
6217.2461 | 0.49972 | 0.03014
4905.291 | 0.50766 | 0.03782
3881.2737 | 0.51384 | 0.04397
3070.9827 | 0.52522 | 0.04532
2430.7778 | 0.53072 | 0.05177
1923.1537 | 0.53996 | 0.05587
1522.4358 | 0.55045 | 0.05963
1203.8446 | 0.55926 | 0.06364
952.86591 | 0.56879 | 0.06663
754.27557 | 0.58019 | 0.06982
596.71857 | 0.59149 | 0.07682
471.96338 | 0.60169 | 0.07834
373.20856 | 0.61364 | 0.08173
295.47278 | 0.62654 | 0.08786
233.87738 | 0.63804 | 0.08902
185.05922 | 0.65039 | 0.09484
146.35823 | 0.66366 | 0.0992
115.77804 | 0.67802 | 0.10603
91.6721 | 0.69349 | 0.11294
72.51701 | 0.71111 | 0.12169
57.36816 | 0.72852 | 0.12936
45.3629 | 0.75156 | 0.13886
35.93134 | 0.77683 | 0.14511
28.40909 | 0.80385 | 0.15199
22.48202 | 0.83569 | 0.15198
17.79613 | 0.86595 | 0.14717
14.06813 | 0.89243 | 0.13967
11.1448 | 0.91713 | 0.12797
8.81772 | 0.93817 | 0.11467
6.97545 | 0.95417 | 0.10091
5.5173 | 0.9681 | 0.09
4.36941 | 0.97618 | 0.08074
3.45686 | 0.9823 | 0.06969
2.73547 | 0.98864 | 0.06038
2.16054 | 0.99628 | 0.05188
1.70952 | 1.00517 | 0.04884
1.35352 | 1.01107 | 0.05027
1.07079 | 1.01361 | 0.05387
0.84734 | 1.01205 | 0.05648
0.67072 | 1.01065 | 0.05699
0.53067 | 1.01067 | 0.05385
0.41976 | 1.01559 | 0.05007
0.33183 | 1.02661 | 0.04914
0.26261 | 1.04318 | 0.05444
0.20791 | 1.06229 | 0.06965
0.16452 | 1.0764 | 0.09504
0.13007 | 1.08045 | 0.12546
0.10309 | 1.07589 | 0.15153
0.08153 | 1.06996 | 0.16793
0.06443 | 1.07392 | 0.17917
0.05102 | 1.08975 | 0.18531
0.04042 | 1.11948 | 0.19557
0.03192 | 1.16474 | 0.21497
0.02528 | 1.22256 | 0.25
0.01999 | 1.28554 | 0.30796