## Sheet1
20004.453 | 0.46449 | -0.01947
15829.126 | 0.47192 | -0.00413
12516.703 | 0.47828 | 0.00625
9909.4424 | 0.48461 | 0.01539
7835.48 | 0.49101 | 0.02528
6217.2461 | 0.49798 | 0.03127
4905.291 | 0.50624 | 0.03735
3881.2737 | 0.51392 | 0.04251
3070.9827 | 0.52201 | 0.04772
2430.7778 | 0.5296 | 0.05146
1923.1537 | 0.53871 | 0.0553
1522.4358 | 0.54912 | 0.06039
1203.8446 | 0.55764 | 0.06321
952.86591 | 0.56945 | 0.06584
754.27557 | 0.57831 | 0.07055
596.71857 | 0.58884 | 0.07311
471.96338 | 0.59842 | 0.07756
373.20856 | 0.61206 | 0.08099
295.47278 | 0.62274 | 0.08501
233.87738 | 0.63554 | 0.08855
185.05922 | 0.64853 | 0.09402
146.35823 | 0.66355 | 0.09941
115.77804 | 0.67707 | 0.10649
91.6721 | 0.6908 | 0.11058
72.51701 | 0.7085 | 0.12068
57.36816 | 0.72692 | 0.12969
45.3629 | 0.74672 | 0.13682
35.93134 | 0.77363 | 0.14511
28.40909 | 0.80117 | 0.15
22.48202 | 0.83056 | 0.15024
17.79613 | 0.86097 | 0.14613
14.06813 | 0.89 | 0.1378
11.1448 | 0.91205 | 0.12695
8.81772 | 0.9342 | 0.11299
6.97545 | 0.94949 | 0.10233
5.5173 | 0.95883 | 0.08766
4.36941 | 0.96972 | 0.07657
3.45686 | 0.98061 | 0.06563
2.73547 | 0.98863 | 0.06068
2.16054 | 0.99413 | 0.05809
1.70952 | 0.9953 | 0.05614
1.35352 | 0.99546 | 0.05272
1.07079 | 0.99787 | 0.04802
0.84734 | 1.00184 | 0.04323
0.67072 | 1.00929 | 0.04066
0.53067 | 1.02114 | 0.0418
0.41976 | 1.03437 | 0.05165
0.33183 | 1.0417 | 0.06808
0.26261 | 1.04167 | 0.08649
0.20791 | 1.03631 | 0.10122
0.16452 | 1.03075 | 0.10746
0.13007 | 1.03313 | 0.10918
0.10309 | 1.04512 | 0.11104
0.08153 | 1.06823 | 0.11705
0.06443 | 1.09913 | 0.13547
0.05102 | 1.13901 | 0.16387
0.04042 | 1.1781 | 0.21364
0.03192 | 1.20306 | 0.27617
0.02528 | 1.21252 | 0.33334
0.01999 | 1.21841 | 0.37225