## Sheet1
20004.453 | 0.46199 | -0.0204
15829.126 | 0.46874 | -0.00525
12516.703 | 0.47642 | 0.00571
9909.4424 | 0.48285 | 0.01523
7835.48 | 0.49013 | 0.02452
6217.2461 | 0.49715 | 0.03124
4905.291 | 0.50518 | 0.03871
3881.2737 | 0.51266 | 0.04352
3070.9827 | 0.52228 | 0.04727
2430.7778 | 0.52982 | 0.05206
1923.1537 | 0.53803 | 0.05785
1522.4358 | 0.54751 | 0.05936
1203.8446 | 0.55509 | 0.06515
952.86591 | 0.56713 | 0.06731
754.27557 | 0.57714 | 0.07171
596.71857 | 0.58913 | 0.07454
471.96338 | 0.59864 | 0.07883
373.20856 | 0.61211 | 0.08093
295.47278 | 0.62236 | 0.08666
233.87738 | 0.63514 | 0.09091
185.05922 | 0.64796 | 0.09477
146.35823 | 0.6611 | 0.10163
115.77804 | 0.67612 | 0.10678
91.6721 | 0.6917 | 0.11298
72.51701 | 0.70757 | 0.12233
57.36816 | 0.72827 | 0.1309
45.3629 | 0.74985 | 0.13909
35.93134 | 0.77401 | 0.14888
28.40909 | 0.8021 | 0.15308
22.48202 | 0.83111 | 0.15347
17.79613 | 0.86261 | 0.15116
14.06813 | 0.89161 | 0.14291
11.1448 | 0.91741 | 0.13312
8.81772 | 0.93807 | 0.11913
6.97545 | 0.95642 | 0.10492
5.5173 | 0.96978 | 0.09198
4.36941 | 0.97938 | 0.08059
3.45686 | 0.98729 | 0.07047
2.73547 | 0.99411 | 0.06234
2.16054 | 1.00038 | 0.05619
1.70952 | 1.00493 | 0.05164
1.35352 | 1.00866 | 0.04864
1.07079 | 1.01265 | 0.04711
0.84734 | 1.01654 | 0.04736
0.67072 | 1.02079 | 0.04869
0.53067 | 1.02367 | 0.05141
0.41976 | 1.0281 | 0.05454
0.33183 | 1.03318 | 0.06003
0.26261 | 1.03915 | 0.06738
0.20791 | 1.04456 | 0.07699
0.16452 | 1.05148 | 0.0878
0.13007 | 1.06124 | 0.09958
0.10309 | 1.07401 | 0.1169
0.08153 | 1.08707 | 0.13938
0.06443 | 1.10061 | 0.16589
0.05102 | 1.1124 | 0.19007
0.04042 | 1.13379 | 0.21415
0.03192 | 1.16277 | 0.24511
0.02528 | 1.19415 | 0.2812
0.01999 | 1.22874 | 0.31654