## Sheet1
20004.453 | 0.46649 | -0.02238
15829.126 | 0.47257 | -0.00609
12516.703 | 0.48047 | 0.00595
9909.4424 | 0.48697 | 0.0166
7835.48 | 0.49416 | 0.0243
6217.2461 | 0.50142 | 0.03184
4905.291 | 0.50883 | 0.03687
3881.2737 | 0.51726 | 0.04342
3070.9827 | 0.52561 | 0.04727
2430.7778 | 0.53428 | 0.05202
1923.1537 | 0.54285 | 0.05601
1522.4358 | 0.55265 | 0.06004
1203.8446 | 0.56059 | 0.06518
952.86591 | 0.57082 | 0.06749
754.27557 | 0.58112 | 0.0721
596.71857 | 0.59132 | 0.07445
471.96338 | 0.6021 | 0.07951
373.20856 | 0.61423 | 0.08152
295.47278 | 0.62757 | 0.08684
233.87738 | 0.63932 | 0.09049
185.05922 | 0.65207 | 0.09612
146.35823 | 0.66523 | 0.10018
115.77804 | 0.68121 | 0.10724
91.6721 | 0.69564 | 0.11296
72.51701 | 0.71157 | 0.12162
57.36816 | 0.72929 | 0.13082
45.3629 | 0.75174 | 0.13883
35.93134 | 0.77756 | 0.14519
28.40909 | 0.80451 | 0.15123
22.48202 | 0.8337 | 0.15299
17.79613 | 0.86491 | 0.14998
14.06813 | 0.89533 | 0.14009
11.1448 | 0.92008 | 0.1299
8.81772 | 0.94052 | 0.11765
6.97545 | 0.95755 | 0.10341
5.5173 | 0.97032 | 0.0899
4.36941 | 0.9802 | 0.07933
3.45686 | 0.98859 | 0.07002
2.73547 | 0.99528 | 0.06179
2.16054 | 1.00079 | 0.05525
1.70952 | 1.0055 | 0.0517
1.35352 | 1.00865 | 0.04839
1.07079 | 1.0136 | 0.04642
0.84734 | 1.01679 | 0.04671
0.67072 | 1.02122 | 0.04834
0.53067 | 1.02423 | 0.05111
0.41976 | 1.02813 | 0.05435
0.33183 | 1.03378 | 0.0599
0.26261 | 1.03933 | 0.0672
0.20791 | 1.0451 | 0.07691
0.16452 | 1.05227 | 0.08674
0.13007 | 1.06234 | 0.0999
0.10309 | 1.07506 | 0.11725
0.08153 | 1.08695 | 0.14024
0.06443 | 1.09981 | 0.16535
0.05102 | 1.1134 | 0.18767
0.04042 | 1.13504 | 0.21257
0.03192 | 1.16411 | 0.24459
0.02528 | 1.19422 | 0.27987
0.01999 | 1.22986 | 0.31511