## Sheet1
20004.453 | 0.46089 | -0.02152
15829.126 | 0.46862 | -0.00528
12516.703 | 0.47564 | 0.00786
9909.4424 | 0.47968 | 0.01646
7835.48 | 0.48777 | 0.02426
6217.2461 | 0.49514 | 0.03102
4905.291 | 0.5025 | 0.0373
3881.2737 | 0.51079 | 0.04359
3070.9827 | 0.51907 | 0.04536
2430.7778 | 0.52758 | 0.05364
1923.1537 | 0.53623 | 0.05529
1522.4358 | 0.54333 | 0.05868
1203.8446 | 0.55408 | 0.06437
952.86591 | 0.56503 | 0.06613
754.27557 | 0.57376 | 0.0707
596.71857 | 0.58545 | 0.07241
471.96338 | 0.59644 | 0.07698
373.20856 | 0.60792 | 0.08191
295.47278 | 0.61886 | 0.08558
233.87738 | 0.6317 | 0.0902
185.05922 | 0.64399 | 0.09387
146.35823 | 0.65788 | 0.10017
115.77804 | 0.67198 | 0.10492
91.6721 | 0.6886 | 0.11243
72.51701 | 0.70403 | 0.12066
57.36816 | 0.72255 | 0.12969
45.3629 | 0.74489 | 0.13746
35.93134 | 0.7696 | 0.14517
28.40909 | 0.79779 | 0.15144
22.48202 | 0.82945 | 0.15215
17.79613 | 0.85837 | 0.1493
14.06813 | 0.88615 | 0.14102
11.1448 | 0.91207 | 0.13032
8.81772 | 0.93341 | 0.11764
6.97545 | 0.95058 | 0.10346
5.5173 | 0.96326 | 0.08973
4.36941 | 0.97238 | 0.07929
3.45686 | 0.98025 | 0.06891
2.73547 | 0.98745 | 0.06198
2.16054 | 0.99301 | 0.056
1.70952 | 0.99753 | 0.05142
1.35352 | 1.00206 | 0.04822
1.07079 | 1.00536 | 0.04729
0.84734 | 1.00898 | 0.04685
0.67072 | 1.01275 | 0.04871
0.53067 | 1.0164 | 0.05063
0.41976 | 1.02125 | 0.0537
0.33183 | 1.02631 | 0.06008
0.26261 | 1.03121 | 0.06771
0.20791 | 1.03713 | 0.07635
0.16452 | 1.04556 | 0.08632
0.13007 | 1.05632 | 0.10053
0.10309 | 1.0674 | 0.11969
0.08153 | 1.07651 | 0.14146
0.06443 | 1.08843 | 0.16413
0.05102 | 1.10532 | 0.18467
0.04042 | 1.12929 | 0.21189
0.03192 | 1.15575 | 0.24501
0.02528 | 1.18538 | 0.27772
0.01999 | 1.22554 | 0.31091