## Sheet1
20004.453 | 0.46805 | -0.02103
15829.126 | 0.47481 | -0.00648
12516.703 | 0.48176 | 0.00541
9909.4424 | 0.48885 | 0.01781
7835.48 | 0.49582 | 0.02383
6217.2461 | 0.5032 | 0.03142
4905.291 | 0.51019 | 0.03603
3881.2737 | 0.51696 | 0.0408
3070.9827 | 0.52541 | 0.04829
2430.7778 | 0.53516 | 0.05144
1923.1537 | 0.54325 | 0.05641
1522.4358 | 0.55126 | 0.05991
1203.8446 | 0.56125 | 0.06287
952.86591 | 0.57084 | 0.06675
754.27557 | 0.5831 | 0.07043
596.71857 | 0.5917 | 0.07328
471.96338 | 0.60336 | 0.0772
373.20856 | 0.61427 | 0.08231
295.47278 | 0.62777 | 0.08572
233.87738 | 0.64 | 0.08885
185.05922 | 0.65291 | 0.09328
146.35823 | 0.66522 | 0.09803
115.77804 | 0.67787 | 0.10433
91.6721 | 0.69569 | 0.11136
72.51701 | 0.71067 | 0.11961
57.36816 | 0.7294 | 0.12866
45.3629 | 0.75213 | 0.13832
35.93134 | 0.77568 | 0.145
28.40909 | 0.80328 | 0.15075
22.48202 | 0.83414 | 0.15216
17.79613 | 0.86422 | 0.14819
14.06813 | 0.8925 | 0.14047
11.1448 | 0.91892 | 0.12847
8.81772 | 0.93863 | 0.11507
6.97545 | 0.95377 | 0.10245
5.5173 | 0.96744 | 0.08912
4.36941 | 0.97748 | 0.07922
3.45686 | 0.98536 | 0.06795
2.73547 | 0.99143 | 0.06139
2.16054 | 0.99712 | 0.05508
1.70952 | 1.00124 | 0.05011
1.35352 | 1.00579 | 0.0475
1.07079 | 1.0089 | 0.0461
0.84734 | 1.01292 | 0.04672
0.67072 | 1.01643 | 0.04834
0.53067 | 1.02052 | 0.04983
0.41976 | 1.02466 | 0.05391
0.33183 | 1.02994 | 0.0599
0.26261 | 1.03487 | 0.06744
0.20791 | 1.0407 | 0.07622
0.16452 | 1.04974 | 0.08601
0.13007 | 1.06015 | 0.10063
0.10309 | 1.07004 | 0.11996
0.08153 | 1.0796 | 0.14056
0.06443 | 1.09174 | 0.16345
0.05102 | 1.10944 | 0.18382
0.04042 | 1.13374 | 0.21112
0.03192 | 1.15965 | 0.24428
0.02528 | 1.1894 | 0.27636
0.01999 | 1.22978 | 0.30951