## Sheet1
20004.453 | 0.47354 | -0.02128
15829.126 | 0.47907 | -0.00618
12516.703 | 0.48662 | 0.00564
9909.4424 | 0.49324 | 0.01726
7835.48 | 0.5 | 0.02273
6217.2461 | 0.50705 | 0.03222
4905.291 | 0.51553 | 0.03739
3881.2737 | 0.52277 | 0.04223
3070.9827 | 0.53114 | 0.04799
2430.7778 | 0.53986 | 0.05185
1923.1537 | 0.54817 | 0.05648
1522.4358 | 0.55644 | 0.05938
1203.8446 | 0.56672 | 0.06401
952.86591 | 0.57606 | 0.06644
754.27557 | 0.58673 | 0.07024
596.71857 | 0.59792 | 0.07494
471.96338 | 0.61008 | 0.07848
373.20856 | 0.62205 | 0.08285
295.47278 | 0.63299 | 0.08753
233.87738 | 0.64783 | 0.08994
185.05922 | 0.66039 | 0.09405
146.35823 | 0.67224 | 0.10017
115.77804 | 0.68718 | 0.1064
91.6721 | 0.70213 | 0.11159
72.51701 | 0.71906 | 0.12281
57.36816 | 0.73646 | 0.1297
45.3629 | 0.76065 | 0.13761
35.93134 | 0.78527 | 0.14733
28.40909 | 0.81367 | 0.14912
22.48202 | 0.84345 | 0.15107
17.79613 | 0.87227 | 0.1468
14.06813 | 0.90145 | 0.13872
11.1448 | 0.9247 | 0.12744
8.81772 | 0.94601 | 0.11456
6.97545 | 0.96265 | 0.10294
5.5173 | 0.97455 | 0.088
4.36941 | 0.98466 | 0.07754
3.45686 | 0.99188 | 0.06826
2.73547 | 0.99874 | 0.05957
2.16054 | 1.00448 | 0.05405
1.70952 | 1.00981 | 0.05045
1.35352 | 1.01288 | 0.04744
1.07079 | 1.01707 | 0.04575
0.84734 | 1.02096 | 0.04646
0.67072 | 1.02488 | 0.0484
0.53067 | 1.02771 | 0.05069
0.41976 | 1.03129 | 0.05435
0.33183 | 1.03744 | 0.05951
0.26261 | 1.04288 | 0.06761
0.20791 | 1.0485 | 0.0765
0.16452 | 1.0556 | 0.08665
0.13007 | 1.06601 | 0.09963
0.10309 | 1.07851 | 0.11723
0.08153 | 1.09001 | 0.14022
0.06443 | 1.10258 | 0.16492
0.05102 | 1.1162 | 0.1867
0.04042 | 1.13851 | 0.21119
0.03192 | 1.16674 | 0.24312
0.02528 | 1.19679 | 0.27893
0.01999 | 1.23262 | 0.31312