## Sheet1
20004.453 | 0.4845 | -0.00893
15829.126 | 0.49456 | 0.00327
12516.703 | 0.50134 | 0.0161
9909.4424 | 0.50897 | 0.02528
7835.48 | 0.5195 | 0.03297
6217.2461 | 0.52604 | 0.03818
4905.291 | 0.53354 | 0.04508
3881.2737 | 0.5443 | 0.05059
3070.9827 | 0.55277 | 0.05373
2430.7778 | 0.56179 | 0.05795
1923.1537 | 0.57201 | 0.06142
1522.4358 | 0.58104 | 0.06609
1203.8446 | 0.59263 | 0.06974
952.86591 | 0.60083 | 0.07232
754.27557 | 0.6132 | 0.07713
596.71857 | 0.62502 | 0.08054
471.96338 | 0.63779 | 0.08559
373.20856 | 0.65066 | 0.08873
295.47278 | 0.66214 | 0.09262
233.87738 | 0.67599 | 0.09661
185.05922 | 0.69019 | 0.10312
146.35823 | 0.70398 | 0.10717
115.77804 | 0.71822 | 0.11251
91.6721 | 0.73353 | 0.12016
72.51701 | 0.75025 | 0.1283
57.36816 | 0.76744 | 0.13795
45.3629 | 0.7866 | 0.14643
35.93134 | 0.80615 | 0.16077
28.40909 | 0.82824 | 0.17439
22.48202 | 0.85971 | 0.19133
17.79613 | 0.89114 | 0.20722
14.06813 | 0.93139 | 0.21998
11.1448 | 0.97294 | 0.22792
8.81772 | 1.01842 | 0.22931
6.97545 | 1.06813 | 0.22607
5.5173 | 1.10401 | 0.2098
4.36941 | 1.14533 | 0.19785
3.45686 | 1.17631 | 0.17645
2.73547 | 1.20432 | 0.15532
2.16054 | 1.2239 | 0.1361
1.70952 | 1.2389 | 0.11984
1.35352 | 1.24951 | 0.10459
1.07079 | 1.25879 | 0.09285
0.84734 | 1.26578 | 0.08453
0.67072 | 1.27218 | 0.07837
0.53067 | 1.27724 | 0.07466
0.41976 | 1.28344 | 0.07415
0.33183 | 1.2904 | 0.07688
0.26261 | 1.29578 | 0.084
0.20791 | 1.30081 | 0.09405
0.16452 | 1.30635 | 0.10399
0.13007 | 1.3151 | 0.11583
0.10309 | 1.32673 | 0.13233
0.08153 | 1.34071 | 0.15409
0.06443 | 1.35773 | 0.17931
0.05102 | 1.37941 | 0.20203
0.04042 | 1.4143 | 0.23318
0.03192 | 1.45364 | 0.278
0.02528 | 1.48766 | 0.3289
0.01999 | 1.51911 | 0.37529