## Sheet1
20004.453 | 0.48761 | -0.00923
15829.126 | 0.49687 | 0.00358
12516.703 | 0.5036 | 0.01503
9909.4424 | 0.51135 | 0.02354
7835.48 | 0.52088 | 0.03251
6217.2461 | 0.52863 | 0.04054
4905.291 | 0.53935 | 0.04436
3881.2737 | 0.54591 | 0.04924
3070.9827 | 0.55516 | 0.05251
2430.7778 | 0.56405 | 0.05603
1923.1537 | 0.57358 | 0.06211
1522.4358 | 0.58426 | 0.06519
1203.8446 | 0.59226 | 0.06884
952.86591 | 0.60569 | 0.07342
754.27557 | 0.61491 | 0.07674
596.71857 | 0.62536 | 0.07966
471.96338 | 0.63875 | 0.08447
373.20856 | 0.65038 | 0.08694
295.47278 | 0.66471 | 0.09104
233.87738 | 0.67556 | 0.09687
185.05922 | 0.69101 | 0.10036
146.35823 | 0.70403 | 0.10584
115.77804 | 0.7199 | 0.11212
91.6721 | 0.73514 | 0.11928
72.51701 | 0.74898 | 0.12708
57.36816 | 0.76549 | 0.13569
45.3629 | 0.78412 | 0.14713
35.93134 | 0.8061 | 0.15941
28.40909 | 0.82998 | 0.17454
22.48202 | 0.85694 | 0.1919
17.79613 | 0.89003 | 0.20637
14.06813 | 0.92883 | 0.21927
11.1448 | 0.97066 | 0.22778
8.81772 | 1.01817 | 0.23007
6.97545 | 1.06612 | 0.22213
5.5173 | 1.10407 | 0.21302
4.36941 | 1.14387 | 0.19448
3.45686 | 1.17658 | 0.17717
2.73547 | 1.20209 | 0.15496
2.16054 | 1.22246 | 0.136
1.70952 | 1.23907 | 0.11842
1.35352 | 1.24988 | 0.10506
1.07079 | 1.25778 | 0.09356
0.84734 | 1.26529 | 0.08448
0.67072 | 1.2712 | 0.07917
0.53067 | 1.27691 | 0.07575
0.41976 | 1.282 | 0.07475
0.33183 | 1.28756 | 0.07708
0.26261 | 1.29482 | 0.08196
0.20791 | 1.30286 | 0.0918
0.16452 | 1.30982 | 0.10553
0.13007 | 1.31567 | 0.12059
0.10309 | 1.32484 | 0.13571
0.08153 | 1.34015 | 0.15435
0.06443 | 1.35913 | 0.17921
0.05102 | 1.37918 | 0.20791
0.04042 | 1.40488 | 0.23527
0.03192 | 1.44396 | 0.26694
0.02528 | 1.49279 | 0.31026
0.01999 | 1.54003 | 0.36732