## Sheet1
20004.453 | 0.49308 | -0.01031
15829.126 | 0.50125 | 0.00494
12516.703 | 0.50954 | 0.01591
9909.4424 | 0.51699 | 0.02365
7835.48 | 0.52509 | 0.03232
6217.2461 | 0.53378 | 0.03847
4905.291 | 0.54372 | 0.04408
3881.2737 | 0.55253 | 0.04793
3070.9827 | 0.5603 | 0.05368
2430.7778 | 0.57087 | 0.05841
1923.1537 | 0.57824 | 0.06054
1522.4358 | 0.58933 | 0.06497
1203.8446 | 0.5978 | 0.06721
952.86591 | 0.60844 | 0.07215
754.27557 | 0.62063 | 0.07611
596.71857 | 0.63445 | 0.08074
471.96338 | 0.64402 | 0.08394
373.20856 | 0.65636 | 0.08862
295.47278 | 0.66955 | 0.09343
233.87738 | 0.68208 | 0.0972
185.05922 | 0.69652 | 0.10162
146.35823 | 0.71166 | 0.10647
115.77804 | 0.72461 | 0.1132
91.6721 | 0.74128 | 0.11875
72.51701 | 0.75755 | 0.12632
57.36816 | 0.77543 | 0.13577
45.3629 | 0.79183 | 0.14678
35.93134 | 0.81177 | 0.16063
28.40909 | 0.83583 | 0.1737
22.48202 | 0.86244 | 0.19011
17.79613 | 0.89647 | 0.20484
14.06813 | 0.93568 | 0.21839
11.1448 | 0.97761 | 0.22503
8.81772 | 1.02316 | 0.22852
6.97545 | 1.07173 | 0.22273
5.5173 | 1.11028 | 0.20824
4.36941 | 1.14886 | 0.19315
3.45686 | 1.18036 | 0.17445
2.73547 | 1.20557 | 0.15285
2.16054 | 1.22723 | 0.13367
1.70952 | 1.24089 | 0.11839
1.35352 | 1.25142 | 0.10391
1.07079 | 1.26049 | 0.0922
0.84734 | 1.26773 | 0.0834
0.67072 | 1.27391 | 0.07844
0.53067 | 1.27878 | 0.07441
0.41976 | 1.28423 | 0.07335
0.33183 | 1.29066 | 0.07642
0.26261 | 1.29802 | 0.08282
0.20791 | 1.3044 | 0.09305
0.16452 | 1.30948 | 0.10536
0.13007 | 1.31624 | 0.11727
0.10309 | 1.32828 | 0.13285
0.08153 | 1.3436 | 0.15411
0.06443 | 1.36099 | 0.17957
0.05102 | 1.38066 | 0.20462
0.04042 | 1.41181 | 0.23168
0.03192 | 1.45378 | 0.27053
0.02528 | 1.49586 | 0.32144
0.01999 | 1.5321 | 0.37542