## Sheet1
20004.453 | 0.4921 | -0.00862
15829.126 | 0.50017 | 0.00418
12516.703 | 0.50734 | 0.01515
9909.4424 | 0.51705 | 0.02516
7835.48 | 0.5248 | 0.03259
6217.2461 | 0.53272 | 0.03921
4905.291 | 0.54227 | 0.04298
3881.2737 | 0.55042 | 0.04902
3070.9827 | 0.55988 | 0.053
2430.7778 | 0.56784 | 0.05732
1923.1537 | 0.57749 | 0.06096
1522.4358 | 0.58745 | 0.06498
1203.8446 | 0.59791 | 0.06859
952.86591 | 0.60806 | 0.07334
754.27557 | 0.61928 | 0.07707
596.71857 | 0.62919 | 0.08145
471.96338 | 0.64415 | 0.08442
373.20856 | 0.65461 | 0.08788
295.47278 | 0.6679 | 0.09334
233.87738 | 0.68131 | 0.09717
185.05922 | 0.69587 | 0.10238
146.35823 | 0.71017 | 0.10698
115.77804 | 0.7247 | 0.11287
91.6721 | 0.74043 | 0.11874
72.51701 | 0.75571 | 0.12687
57.36816 | 0.77301 | 0.13533
45.3629 | 0.79078 | 0.14759
35.93134 | 0.81006 | 0.16031
28.40909 | 0.83593 | 0.1745
22.48202 | 0.86357 | 0.19179
17.79613 | 0.89652 | 0.20599
14.06813 | 0.93634 | 0.21804
11.1448 | 0.97764 | 0.22893
8.81772 | 1.02452 | 0.2283
6.97545 | 1.06748 | 0.22299
5.5173 | 1.11034 | 0.21183
4.36941 | 1.1472 | 0.19414
3.45686 | 1.18044 | 0.17411
2.73547 | 1.20594 | 0.15481
2.16054 | 1.22466 | 0.13489
1.70952 | 1.24031 | 0.11769
1.35352 | 1.251 | 0.1035
1.07079 | 1.25987 | 0.09142
0.84734 | 1.26669 | 0.08358
0.67072 | 1.27337 | 0.07701
0.53067 | 1.28017 | 0.07469
0.41976 | 1.28564 | 0.07629
0.33183 | 1.29009 | 0.07941
0.26261 | 1.29444 | 0.08385
0.20791 | 1.30097 | 0.09048
0.16452 | 1.30898 | 0.1015
0.13007 | 1.31788 | 0.11591
0.10309 | 1.32817 | 0.13181
0.08153 | 1.34436 | 0.1501
0.06443 | 1.36611 | 0.1767
0.05102 | 1.3929 | 0.21118
0.04042 | 1.41546 | 0.25113
0.03192 | 1.43846 | 0.28742
0.02528 | 1.47078 | 0.31932
0.01999 | 1.5158 | 0.35521