## Sheet1
20004.453 | 0.49476 | -0.01241
15829.126 | 0.5034 | 0.005
12516.703 | 0.51081 | 0.01496
9909.4424 | 0.51937 | 0.02517
7835.48 | 0.52547 | 0.0327
6217.2461 | 0.53627 | 0.03918
4905.291 | 0.54397 | 0.04428
3881.2737 | 0.55241 | 0.04734
3070.9827 | 0.5614 | 0.05281
2430.7778 | 0.57031 | 0.05738
1923.1537 | 0.58068 | 0.06157
1522.4358 | 0.58935 | 0.0651
1203.8446 | 0.59899 | 0.07028
952.86591 | 0.61109 | 0.07261
754.27557 | 0.62228 | 0.07698
596.71857 | 0.63264 | 0.08103
471.96338 | 0.64574 | 0.08505
373.20856 | 0.65796 | 0.09009
295.47278 | 0.67135 | 0.09228
233.87738 | 0.6841 | 0.09694
185.05922 | 0.69834 | 0.10233
146.35823 | 0.7132 | 0.1075
115.77804 | 0.72745 | 0.11429
91.6721 | 0.74223 | 0.12016
72.51701 | 0.75892 | 0.1263
57.36816 | 0.77584 | 0.13598
45.3629 | 0.79511 | 0.14652
35.93134 | 0.81447 | 0.15974
28.40909 | 0.83841 | 0.17481
22.48202 | 0.86627 | 0.19112
17.79613 | 0.90032 | 0.2057
14.06813 | 0.93883 | 0.21845
11.1448 | 0.98174 | 0.22465
8.81772 | 1.02708 | 0.22678
6.97545 | 1.07386 | 0.22244
5.5173 | 1.11154 | 0.20627
4.36941 | 1.15155 | 0.1941
3.45686 | 1.18128 | 0.17245
2.73547 | 1.20929 | 0.1524
2.16054 | 1.22854 | 0.13454
1.70952 | 1.24194 | 0.11653
1.35352 | 1.2532 | 0.10241
1.07079 | 1.26231 | 0.09112
0.84734 | 1.2688 | 0.08319
0.67072 | 1.27498 | 0.07773
0.53067 | 1.2799 | 0.07407
0.41976 | 1.28622 | 0.07329
0.33183 | 1.2927 | 0.07716
0.26261 | 1.29835 | 0.08396
0.20791 | 1.30313 | 0.09329
0.16452 | 1.30881 | 0.103
0.13007 | 1.31807 | 0.11509
0.10309 | 1.33081 | 0.13209
0.08153 | 1.34389 | 0.15385
0.06443 | 1.36117 | 0.17878
0.05102 | 1.38422 | 0.20104
0.04042 | 1.41934 | 0.23416
0.03192 | 1.45643 | 0.28036
0.02528 | 1.4876 | 0.33043
0.01999 | 1.51849 | 0.37198