## Sheet1
20004.453 | 0.40513 | -0.00127
15829.126 | 0.41364 | 0.01287
12516.703 | 0.42473 | 0.02227
9909.4424 | 0.43457 | 0.03012
7835.48 | 0.44327 | 0.03579
6217.2461 | 0.45159 | 0.04177
4905.291 | 0.46116 | 0.04465
3881.2737 | 0.46974 | 0.04799
3070.9827 | 0.47734 | 0.05052
2430.7778 | 0.48666 | 0.05164
1923.1537 | 0.49547 | 0.05328
1522.4358 | 0.50333 | 0.05636
1203.8446 | 0.51341 | 0.0603
952.86591 | 0.52173 | 0.06103
754.27557 | 0.52936 | 0.06383
596.71857 | 0.53903 | 0.06545
471.96338 | 0.54865 | 0.06925
373.20856 | 0.55839 | 0.07291
295.47278 | 0.56797 | 0.07552
233.87738 | 0.57788 | 0.07912
185.05922 | 0.58868 | 0.0825
146.35823 | 0.60087 | 0.08811
115.77804 | 0.61055 | 0.09306
91.6721 | 0.62296 | 0.09997
72.51701 | 0.63748 | 0.10818
57.36816 | 0.65023 | 0.11708
45.3629 | 0.6652 | 0.12805
35.93134 | 0.68442 | 0.1398
28.40909 | 0.70321 | 0.15589
22.48202 | 0.72686 | 0.17181
17.79613 | 0.75772 | 0.18722
14.06813 | 0.79294 | 0.20352
11.1448 | 0.83206 | 0.21177
8.81772 | 0.87481 | 0.21668
6.97545 | 0.92166 | 0.21224
5.5173 | 0.95868 | 0.20259
4.36941 | 0.99937 | 0.19068
3.45686 | 1.0292 | 0.17307
2.73547 | 1.05601 | 0.15334
2.16054 | 1.07798 | 0.13556
1.70952 | 1.09385 | 0.12036
1.35352 | 1.10459 | 0.10678
1.07079 | 1.11365 | 0.09536
0.84734 | 1.12219 | 0.08762
0.67072 | 1.12935 | 0.08318
0.53067 | 1.13505 | 0.08164
0.41976 | 1.14078 | 0.08126
0.33183 | 1.1482 | 0.08412
0.26261 | 1.15646 | 0.09107
0.20791 | 1.165 | 0.10139
0.16452 | 1.17228 | 0.11333
0.13007 | 1.18222 | 0.12621
0.10309 | 1.19736 | 0.14161
0.08153 | 1.21595 | 0.16321
0.06443 | 1.23656 | 0.18998
0.05102 | 1.25533 | 0.21682
0.04042 | 1.28398 | 0.24246
0.03192 | 1.32449 | 0.27605
0.02528 | 1.36813 | 0.32008
0.01999 | 1.41023 | 0.36787