## Sheet1
20004.453 | 0.40354 | -0.00153
15829.126 | 0.41398 | 0.01157
12516.703 | 0.42513 | 0.02277
9909.4424 | 0.43349 | 0.02803
7835.48 | 0.44258 | 0.03621
6217.2461 | 0.45128 | 0.03939
4905.291 | 0.46058 | 0.04432
3881.2737 | 0.46961 | 0.04771
3070.9827 | 0.4768 | 0.04972
2430.7778 | 0.48411 | 0.05384
1923.1537 | 0.49338 | 0.05526
1522.4358 | 0.50244 | 0.05834
1203.8446 | 0.51202 | 0.05864
952.86591 | 0.51928 | 0.06178
754.27557 | 0.52825 | 0.06341
596.71857 | 0.53664 | 0.06552
471.96338 | 0.54833 | 0.06842
373.20856 | 0.55692 | 0.07219
295.47278 | 0.56618 | 0.07476
233.87738 | 0.57611 | 0.07849
185.05922 | 0.58868 | 0.08397
146.35823 | 0.59908 | 0.08794
115.77804 | 0.60979 | 0.0937
91.6721 | 0.62193 | 0.10095
72.51701 | 0.63507 | 0.10999
57.36816 | 0.64852 | 0.11685
45.3629 | 0.66447 | 0.12735
35.93134 | 0.6834 | 0.13982
28.40909 | 0.70312 | 0.15454
22.48202 | 0.72762 | 0.17152
17.79613 | 0.75746 | 0.18814
14.06813 | 0.79034 | 0.2013
11.1448 | 0.83176 | 0.21058
8.81772 | 0.87395 | 0.21567
6.97545 | 0.91969 | 0.21427
5.5173 | 0.95767 | 0.20121
4.36941 | 0.99738 | 0.19084
3.45686 | 1.02744 | 0.17174
2.73547 | 1.0553 | 0.15302
2.16054 | 1.07534 | 0.13568
1.70952 | 1.09118 | 0.12021
1.35352 | 1.1017 | 0.10589
1.07079 | 1.11189 | 0.09546
0.84734 | 1.12066 | 0.08817
0.67072 | 1.1273 | 0.08341
0.53067 | 1.13199 | 0.08065
0.41976 | 1.13913 | 0.08113
0.33183 | 1.14695 | 0.0846
0.26261 | 1.15478 | 0.09217
0.20791 | 1.16104 | 0.10194
0.16452 | 1.1693 | 0.11164
0.13007 | 1.18175 | 0.12414
0.10309 | 1.19723 | 0.14227
0.08153 | 1.2126 | 0.16577
0.06443 | 1.23033 | 0.1913
0.05102 | 1.25319 | 0.21376
0.04042 | 1.28703 | 0.24305
0.03192 | 1.32722 | 0.28328
0.02528 | 1.36188 | 0.32727
0.01999 | 1.40029 | 0.36473