## Sheet1
20004.453 | 0.40262 | -0.00217
15829.126 | 0.41505 | 0.01244
12516.703 | 0.42426 | 0.02132
9909.4424 | 0.43354 | 0.03058
7835.48 | 0.44306 | 0.03535
6217.2461 | 0.45252 | 0.04148
4905.291 | 0.46126 | 0.04217
3881.2737 | 0.46921 | 0.04766
3070.9827 | 0.47739 | 0.04996
2430.7778 | 0.4865 | 0.05217
1923.1537 | 0.49379 | 0.05511
1522.4358 | 0.50202 | 0.05698
1203.8446 | 0.51236 | 0.0583
952.86591 | 0.51971 | 0.06081
754.27557 | 0.52817 | 0.06287
596.71857 | 0.53849 | 0.06675
471.96338 | 0.54648 | 0.0686
373.20856 | 0.55634 | 0.0719
295.47278 | 0.5669 | 0.07447
233.87738 | 0.57769 | 0.07977
185.05922 | 0.58797 | 0.08275
146.35823 | 0.59677 | 0.08739
115.77804 | 0.60914 | 0.09418
91.6721 | 0.62225 | 0.09862
72.51701 | 0.63542 | 0.10698
57.36816 | 0.64904 | 0.11853
45.3629 | 0.66529 | 0.12853
35.93134 | 0.68199 | 0.13997
28.40909 | 0.70422 | 0.15564
22.48202 | 0.72698 | 0.172
17.79613 | 0.75697 | 0.18767
14.06813 | 0.79103 | 0.20203
11.1448 | 0.83119 | 0.21055
8.81772 | 0.87427 | 0.21579
6.97545 | 0.92077 | 0.21186
5.5173 | 0.95729 | 0.20255
4.36941 | 0.99851 | 0.18851
3.45686 | 1.02806 | 0.17237
2.73547 | 1.05319 | 0.15267
2.16054 | 1.07439 | 0.13431
1.70952 | 1.09 | 0.11874
1.35352 | 1.10141 | 0.10679
1.07079 | 1.11078 | 0.09551
0.84734 | 1.11918 | 0.08693
0.67072 | 1.12634 | 0.08235
0.53067 | 1.1317 | 0.08127
0.41976 | 1.13747 | 0.08154
0.33183 | 1.14466 | 0.08402
0.26261 | 1.15327 | 0.09033
0.20791 | 1.16175 | 0.1011
0.16452 | 1.16955 | 0.11345
0.13007 | 1.17907 | 0.12666
0.10309 | 1.19344 | 0.14128
0.08153 | 1.21213 | 0.16269
0.06443 | 1.23378 | 0.18972
0.05102 | 1.2518 | 0.21651
0.04042 | 1.27989 | 0.24279
0.03192 | 1.31991 | 0.27473
0.02528 | 1.36495 | 0.318
0.01999 | 1.40882 | 0.36619