## Sheet1
20004.453 | 0.40486 | -0.00161
15829.126 | 0.41415 | 0.01263
12516.703 | 0.42404 | 0.02282
9909.4424 | 0.43394 | 0.03036
7835.48 | 0.44429 | 0.03595
6217.2461 | 0.45239 | 0.04054
4905.291 | 0.46062 | 0.04553
3881.2737 | 0.46854 | 0.0489
3070.9827 | 0.47687 | 0.04969
2430.7778 | 0.48659 | 0.05367
1923.1537 | 0.49437 | 0.05534
1522.4358 | 0.50276 | 0.05664
1203.8446 | 0.51132 | 0.05946
952.86591 | 0.51892 | 0.0595
754.27557 | 0.52746 | 0.06379
596.71857 | 0.53725 | 0.06607
471.96338 | 0.54702 | 0.06788
373.20856 | 0.55742 | 0.07112
295.47278 | 0.56742 | 0.07525
233.87738 | 0.57684 | 0.07838
185.05922 | 0.58583 | 0.08322
146.35823 | 0.5987 | 0.08799
115.77804 | 0.60958 | 0.09403
91.6721 | 0.62271 | 0.10126
72.51701 | 0.63482 | 0.10956
57.36816 | 0.64941 | 0.11891
45.3629 | 0.66386 | 0.12712
35.93134 | 0.68262 | 0.14133
28.40909 | 0.70285 | 0.1562
22.48202 | 0.72785 | 0.17034
17.79613 | 0.75779 | 0.18708
14.06813 | 0.79158 | 0.20076
11.1448 | 0.83121 | 0.21032
8.81772 | 0.87312 | 0.21551
6.97545 | 0.91904 | 0.21096
5.5173 | 0.95671 | 0.20342
4.36941 | 0.99681 | 0.1877
3.45686 | 1.02796 | 0.17197
2.73547 | 1.05172 | 0.15249
2.16054 | 1.07293 | 0.1343
1.70952 | 1.08837 | 0.11816
1.35352 | 1.09985 | 0.10499
1.07079 | 1.10887 | 0.09446
0.84734 | 1.11782 | 0.08652
0.67072 | 1.125 | 0.08276
0.53067 | 1.13064 | 0.08126
0.41976 | 1.13589 | 0.08249
0.33183 | 1.14243 | 0.08444
0.26261 | 1.15052 | 0.08973
0.20791 | 1.15948 | 0.09932
0.16452 | 1.16762 | 0.11198
0.13007 | 1.17714 | 0.12545
0.10309 | 1.19191 | 0.14148
0.08153 | 1.21221 | 0.1636
0.06443 | 1.23381 | 0.19202
0.05102 | 1.25339 | 0.223
0.04042 | 1.27694 | 0.24941
0.03192 | 1.31354 | 0.27605
0.02528 | 1.35695 | 0.31257
0.01999 | 1.40332 | 0.35666