## Sheet1
20004.453 | 0.40222 | -0.00287
15829.126 | 0.41262 | 0.01197
12516.703 | 0.42409 | 0.02376
9909.4424 | 0.43363 | 0.0289
7835.48 | 0.4417 | 0.03535
6217.2461 | 0.45029 | 0.04147
4905.291 | 0.45915 | 0.0443
3881.2737 | 0.46657 | 0.04789
3070.9827 | 0.47603 | 0.04954
2430.7778 | 0.48394 | 0.0524
1923.1537 | 0.49317 | 0.0543
1522.4358 | 0.50005 | 0.05686
1203.8446 | 0.50839 | 0.05974
952.86591 | 0.51846 | 0.06036
754.27557 | 0.52735 | 0.06389
596.71857 | 0.53639 | 0.0654
471.96338 | 0.54598 | 0.06902
373.20856 | 0.55465 | 0.07188
295.47278 | 0.56584 | 0.07435
233.87738 | 0.57687 | 0.07856
185.05922 | 0.58735 | 0.08203
146.35823 | 0.59617 | 0.08808
115.77804 | 0.61047 | 0.09321
91.6721 | 0.62285 | 0.10066
72.51701 | 0.63438 | 0.10721
57.36816 | 0.65062 | 0.11718
45.3629 | 0.66343 | 0.12867
35.93134 | 0.68202 | 0.13966
28.40909 | 0.70065 | 0.15445
22.48202 | 0.72476 | 0.16983
17.79613 | 0.75612 | 0.1872
14.06813 | 0.79074 | 0.19973
11.1448 | 0.82937 | 0.20901
8.81772 | 0.87247 | 0.21463
6.97545 | 0.91832 | 0.20937
5.5173 | 0.95355 | 0.20035
4.36941 | 0.99479 | 0.18614
3.45686 | 1.02519 | 0.17038
2.73547 | 1.04957 | 0.15128
2.16054 | 1.07073 | 0.13167
1.70952 | 1.08506 | 0.11729
1.35352 | 1.09595 | 0.10474
1.07079 | 1.10518 | 0.0943
0.84734 | 1.11286 | 0.08642
0.67072 | 1.12042 | 0.08167
0.53067 | 1.12623 | 0.08056
0.41976 | 1.13152 | 0.08133
0.33183 | 1.13848 | 0.08327
0.26261 | 1.14751 | 0.09011
0.20791 | 1.15623 | 0.10091
0.16452 | 1.16387 | 0.11404
0.13007 | 1.17316 | 0.12723
0.10309 | 1.18766 | 0.14234
0.08153 | 1.20651 | 0.16293
0.06443 | 1.22734 | 0.18912
0.05102 | 1.24677 | 0.21713
0.04042 | 1.27495 | 0.24366
0.03192 | 1.31629 | 0.27548
0.02528 | 1.3609 | 0.31834
0.01999 | 1.40467 | 0.36857