## Sheet1
20004.453 | 0.40267 | 0.00032
15829.126 | 0.41343 | 0.01209
12516.703 | 0.42466 | 0.02296
9909.4424 | 0.43412 | 0.03115
7835.48 | 0.44451 | 0.03788
6217.2461 | 0.45306 | 0.04053
4905.291 | 0.45953 | 0.04422
3881.2737 | 0.46755 | 0.04761
3070.9827 | 0.47648 | 0.05072
2430.7778 | 0.48449 | 0.05368
1923.1537 | 0.49341 | 0.05461
1522.4358 | 0.5013 | 0.05675
1203.8446 | 0.51157 | 0.05999
952.86591 | 0.51898 | 0.06114
754.27557 | 0.52788 | 0.06167
596.71857 | 0.5376 | 0.06569
471.96338 | 0.54702 | 0.06859
373.20856 | 0.55684 | 0.07241
295.47278 | 0.56579 | 0.07605
233.87738 | 0.57652 | 0.07941
185.05922 | 0.5868 | 0.08289
146.35823 | 0.59668 | 0.08621
115.77804 | 0.60899 | 0.09348
91.6721 | 0.62284 | 0.09871
72.51701 | 0.63509 | 0.10582
57.36816 | 0.65092 | 0.11642
45.3629 | 0.66606 | 0.12537
35.93134 | 0.6803 | 0.1375
28.40909 | 0.70406 | 0.14941
22.48202 | 0.72753 | 0.16281
17.79613 | 0.75569 | 0.1799
14.06813 | 0.79914 | 0.18909
11.1448 | 0.82727 | 0.19247
8.81772 | 0.87795 | 0.1894
6.97545 | 0.91588 | 0.19723
5.5173 | 0.93563 | 0.18011
4.36941 | 0.96451 | 0.14993
3.45686 | 1.00563 | 0.12268
2.73547 | 1.04215 | 0.11552
2.16054 | 1.05664 | 0.12297
1.70952 | 1.04737 | 0.12503
1.35352 | 1.02657 | 0.10911
1.07079 | 1.01329 | 0.0745
0.84734 | 1.02115 | 0.03215
0.67072 | 1.04737 | 0.00206
0.53067 | 1.09572 | -0.00605
0.41976 | 1.14009 | 0.02297
0.33183 | 1.15625 | 0.08141
0.26261 | 1.12973 | 0.14547
0.20791 | 1.06494 | 0.18344
0.16452 | 0.9867 | 0.17631
0.13007 | 0.92597 | 0.11856
0.10309 | 0.91976 | 0.02364
0.08153 | 0.99161 | -0.07369
0.06443 | 1.12014 | -0.12151
0.05102 | 1.32743 | -0.0761
0.04042 | 1.52288 | 0.12399
0.03192 | 1.57834 | 0.4504
0.02528 | 1.41327 | 0.78297
0.01999 | 1.03643 | 0.96154