## Sheet1
20004.453 | 0.40304 | 0.00013
15829.126 | 0.41415 | 0.01323
12516.703 | 0.42453 | 0.02247
9909.4424 | 0.43427 | 0.03065
7835.48 | 0.44129 | 0.03631
6217.2461 | 0.45007 | 0.04211
4905.291 | 0.45964 | 0.04449
3881.2737 | 0.46893 | 0.04821
3070.9827 | 0.47745 | 0.04974
2430.7778 | 0.48488 | 0.05492
1923.1537 | 0.49337 | 0.055
1522.4358 | 0.50185 | 0.0562
1203.8446 | 0.50889 | 0.05863
952.86591 | 0.51823 | 0.061
754.27557 | 0.52733 | 0.06235
596.71857 | 0.53558 | 0.06558
471.96338 | 0.54629 | 0.06833
373.20856 | 0.55711 | 0.07085
295.47278 | 0.56581 | 0.07703
233.87738 | 0.57608 | 0.07769
185.05922 | 0.58572 | 0.0831
146.35823 | 0.59812 | 0.08671
115.77804 | 0.60939 | 0.0918
91.6721 | 0.6223 | 0.09918
72.51701 | 0.63267 | 0.10535
57.36816 | 0.65064 | 0.11603
45.3629 | 0.66811 | 0.1253
35.93134 | 0.68011 | 0.13738
28.40909 | 0.70472 | 0.14842
22.48202 | 0.72766 | 0.16221
17.79613 | 0.75646 | 0.17735
14.06813 | 0.79832 | 0.19262
11.1448 | 0.82841 | 0.19068
8.81772 | 0.87996 | 0.1926
6.97545 | 0.9113 | 0.19336
5.5173 | 0.93532 | 0.17388
4.36941 | 0.96885 | 0.14499
3.45686 | 1.01177 | 0.12621
2.73547 | 1.03953 | 0.12593
2.16054 | 1.04404 | 0.12915
1.70952 | 1.03174 | 0.12082
1.35352 | 1.01697 | 0.09368
1.07079 | 1.01572 | 0.05473
0.84734 | 1.03807 | 0.01777
0.67072 | 1.07332 | 0.00145
0.53067 | 1.11827 | 0.01453
0.41976 | 1.14438 | 0.06054
0.33183 | 1.1328 | 0.11811
0.26261 | 1.08194 | 0.16145
0.20791 | 1.01138 | 0.16675
0.16452 | 0.95055 | 0.12473
0.13007 | 0.92851 | 0.0463
0.10309 | 0.97317 | -0.04138
0.08153 | 1.08981 | -0.09835
0.06443 | 1.24038 | -0.08256
0.05102 | 1.41575 | 0.05608
0.04042 | 1.50628 | 0.32208
0.03192 | 1.41522 | 0.62759
0.02528 | 1.12925 | 0.83249
0.01999 | 0.73122 | 0.80501