## Sheet1
20004.453 | 0.40403 | -0.00165
15829.126 | 0.41517 | 0.01312
12516.703 | 0.42481 | 0.02347
9909.4424 | 0.43441 | 0.02986
7835.48 | 0.44361 | 0.03624
6217.2461 | 0.45256 | 0.04141
4905.291 | 0.46003 | 0.0444
3881.2737 | 0.46806 | 0.0485
3070.9827 | 0.47506 | 0.04979
2430.7778 | 0.48475 | 0.05234
1923.1537 | 0.49343 | 0.0528
1522.4358 | 0.50218 | 0.05803
1203.8446 | 0.51097 | 0.05813
952.86591 | 0.51947 | 0.06045
754.27557 | 0.52742 | 0.06292
596.71857 | 0.53824 | 0.06526
471.96338 | 0.54662 | 0.06843
373.20856 | 0.55491 | 0.07074
295.47278 | 0.5654 | 0.07347
233.87738 | 0.57561 | 0.07729
185.05922 | 0.58723 | 0.08279
146.35823 | 0.59666 | 0.08729
115.77804 | 0.60991 | 0.09191
91.6721 | 0.62132 | 0.09968
72.51701 | 0.63545 | 0.10604
57.36816 | 0.65041 | 0.11663
45.3629 | 0.6668 | 0.12534
35.93134 | 0.67986 | 0.1378
28.40909 | 0.7033 | 0.14877
22.48202 | 0.72796 | 0.16233
17.79613 | 0.75468 | 0.17801
14.06813 | 0.79717 | 0.19048
11.1448 | 0.82602 | 0.18964
8.81772 | 0.87845 | 0.1913
6.97545 | 0.91012 | 0.1962
5.5173 | 0.93166 | 0.17557
4.36941 | 0.96714 | 0.14351
3.45686 | 1.00938 | 0.12485
2.73547 | 1.04062 | 0.12516
2.16054 | 1.04561 | 0.12869
1.70952 | 1.03234 | 0.12137
1.35352 | 1.01611 | 0.09599
1.07079 | 1.01407 | 0.05579
0.84734 | 1.03564 | 0.01787
0.67072 | 1.07017 | -3e-05
0.53067 | 1.11696 | 0.01159
0.41976 | 1.14527 | 0.05617
0.33183 | 1.13613 | 0.1164
0.26261 | 1.0856 | 0.16162
0.20791 | 1.01522 | 0.16917
0.16452 | 0.95208 | 0.12992
0.13007 | 0.92593 | 0.05283
0.10309 | 0.96575 | -0.03621
0.08153 | 1.07895 | -0.09754
0.06443 | 1.22864 | -0.08855
0.05102 | 1.40825 | 0.04151
0.04042 | 1.50839 | 0.30366
0.03192 | 1.43243 | 0.61299
0.02528 | 1.1525 | 0.83182
0.01999 | 0.75483 | 0.82442