## Sheet1
20004.453 | 0.40302 | -0.00139
15829.126 | 0.41301 | 0.01249
12516.703 | 0.4264 | 0.022
9909.4424 | 0.43439 | 0.0305
7835.48 | 0.44389 | 0.03642
6217.2461 | 0.45287 | 0.03995
4905.291 | 0.46137 | 0.04448
3881.2737 | 0.46943 | 0.04563
3070.9827 | 0.47631 | 0.04986
2430.7778 | 0.48348 | 0.05142
1923.1537 | 0.49309 | 0.05536
1522.4358 | 0.50134 | 0.056
1203.8446 | 0.51125 | 0.05876
952.86591 | 0.51946 | 0.06122
754.27557 | 0.52892 | 0.06316
596.71857 | 0.53743 | 0.0655
471.96338 | 0.54593 | 0.06806
373.20856 | 0.55528 | 0.07221
295.47278 | 0.56645 | 0.07455
233.87738 | 0.57555 | 0.07869
185.05922 | 0.58637 | 0.08288
146.35823 | 0.59737 | 0.08638
115.77804 | 0.60848 | 0.09278
91.6721 | 0.62063 | 0.09946
72.51701 | 0.63336 | 0.10499
57.36816 | 0.64995 | 0.11456
45.3629 | 0.66589 | 0.12562
35.93134 | 0.68019 | 0.13577
28.40909 | 0.70259 | 0.14697
22.48202 | 0.72606 | 0.16169
17.79613 | 0.75408 | 0.17799
14.06813 | 0.79745 | 0.19094
11.1448 | 0.82454 | 0.19124
8.81772 | 0.87689 | 0.19043
6.97545 | 0.9124 | 0.19503
5.5173 | 0.93323 | 0.17595
4.36941 | 0.96176 | 0.14705
3.45686 | 1.00383 | 0.122
2.73547 | 1.03685 | 0.119
2.16054 | 1.04835 | 0.12516
1.70952 | 1.03806 | 0.12404
1.35352 | 1.01895 | 0.10407
1.07079 | 1.00916 | 0.06647
0.84734 | 1.02295 | 0.02463
0.67072 | 1.05432 | -0.001
0.53067 | 1.10229 | -0.00111
0.41976 | 1.14172 | 0.03498
0.33183 | 1.14804 | 0.09619
0.26261 | 1.11139 | 0.1533
0.20791 | 1.04189 | 0.1797
0.16452 | 0.96822 | 0.15867
0.13007 | 0.92125 | 0.09142
0.10309 | 0.93285 | -0.00212
0.08153 | 1.02252 | -0.08708
0.06443 | 1.16455 | -0.11329
0.05102 | 1.36239 | -0.03005
0.04042 | 1.51925 | 0.20065
0.03192 | 1.51976 | 0.52407
0.02528 | 1.30334 | 0.81447
0.01999 | 0.90745 | 0.91723