## Sheet1
20004.453 | 0.38553 | -0.01007
15829.126 | 0.39435 | 0.00427
12516.703 | 0.40249 | 0.01472
9909.4424 | 0.41106 | 0.02316
7835.48 | 0.41946 | 0.0285
6217.2461 | 0.42633 | 0.03411
4905.291 | 0.43419 | 0.03852
3881.2737 | 0.44221 | 0.04115
3070.9827 | 0.44891 | 0.04315
2430.7778 | 0.46027 | 0.04733
1923.1537 | 0.46478 | 0.04867
1522.4358 | 0.47272 | 0.05165
1203.8446 | 0.48215 | 0.05287
952.86591 | 0.48871 | 0.05463
754.27557 | 0.4964 | 0.05643
596.71857 | 0.50402 | 0.06027
471.96338 | 0.51303 | 0.06356
373.20856 | 0.52269 | 0.06548
295.47278 | 0.53193 | 0.06862
233.87738 | 0.54106 | 0.07303
185.05922 | 0.55193 | 0.07656
146.35823 | 0.56116 | 0.08384
115.77804 | 0.57456 | 0.08912
91.6721 | 0.58637 | 0.09638
72.51701 | 0.60029 | 0.10307
57.36816 | 0.61743 | 0.11112
45.3629 | 0.63842 | 0.11645
35.93134 | 0.66115 | 0.1241
28.40909 | 0.6869 | 0.12501
22.48202 | 0.71169 | 0.12256
17.79613 | 0.73368 | 0.11758
14.06813 | 0.75797 | 0.10922
11.1448 | 0.77261 | 0.09824
8.81772 | 0.78965 | 0.08696
6.97545 | 0.80151 | 0.07831
5.5173 | 0.80808 | 0.06857
4.36941 | 0.81347 | 0.05723
3.45686 | 0.82312 | 0.04952
2.73547 | 0.83068 | 0.04667
2.16054 | 0.83596 | 0.04856
1.70952 | 0.83437 | 0.04982
1.35352 | 0.83121 | 0.04697
1.07079 | 0.83033 | 0.04139
0.84734 | 0.83414 | 0.03245
0.67072 | 0.84485 | 0.02727
0.53067 | 0.86386 | 0.02746
0.41976 | 0.88587 | 0.04154
0.33183 | 0.89976 | 0.07195
0.26261 | 0.89466 | 0.1089
0.20791 | 0.86816 | 0.13697
0.16452 | 0.82953 | 0.14059
0.13007 | 0.7968 | 0.11249
0.10309 | 0.79589 | 0.0562
0.08153 | 0.84945 | -0.00711
0.06443 | 0.95513 | -0.04069
0.05102 | 1.13505 | -0.00019
0.04042 | 1.30119 | 0.16717
0.03192 | 1.36248 | 0.4566
0.02528 | 1.22941 | 0.77986
0.01999 | 0.86972 | 0.97903