## Sheet1
20004.453 | 0.38479 | -0.00939
15829.126 | 0.39226 | 0.0035
12516.703 | 0.40153 | 0.01457
9909.4424 | 0.41112 | 0.02222
7835.48 | 0.41914 | 0.02964
6217.2461 | 0.4251 | 0.03439
4905.291 | 0.43273 | 0.03744
3881.2737 | 0.44148 | 0.03981
3070.9827 | 0.44886 | 0.04425
2430.7778 | 0.45458 | 0.04558
1923.1537 | 0.4663 | 0.04963
1522.4358 | 0.47306 | 0.04968
1203.8446 | 0.48113 | 0.05238
952.86591 | 0.48799 | 0.05486
754.27557 | 0.49576 | 0.05771
596.71857 | 0.50575 | 0.06034
471.96338 | 0.51307 | 0.06304
373.20856 | 0.52108 | 0.06499
295.47278 | 0.53085 | 0.06839
233.87738 | 0.54145 | 0.07211
185.05922 | 0.5492 | 0.07737
146.35823 | 0.56138 | 0.08328
115.77804 | 0.57382 | 0.08846
91.6721 | 0.58659 | 0.09597
72.51701 | 0.60091 | 0.1044
57.36816 | 0.61748 | 0.11081
45.3629 | 0.63807 | 0.118
35.93134 | 0.66001 | 0.122
28.40909 | 0.68496 | 0.12505
22.48202 | 0.70997 | 0.12275
17.79613 | 0.73502 | 0.11781
14.06813 | 0.75565 | 0.10678
11.1448 | 0.77198 | 0.09828
8.81772 | 0.78585 | 0.08472
6.97545 | 0.80029 | 0.07335
5.5173 | 0.80918 | 0.06857
4.36941 | 0.81107 | 0.05987
3.45686 | 0.81696 | 0.05171
2.73547 | 0.82326 | 0.04329
2.16054 | 0.83293 | 0.03883
1.70952 | 0.84039 | 0.04176
1.35352 | 0.8436 | 0.04709
1.07079 | 0.84028 | 0.05286
0.84734 | 0.83357 | 0.05381
0.67072 | 0.82896 | 0.04925
0.53067 | 0.83056 | 0.03762
0.41976 | 0.84424 | 0.02581
0.33183 | 0.8713 | 0.023
0.26261 | 0.90688 | 0.03894
0.20791 | 0.9353 | 0.07943
0.16452 | 0.93965 | 0.13935
0.13007 | 0.90745 | 0.19768
0.10309 | 0.84237 | 0.22456
0.08153 | 0.77112 | 0.19969
0.06443 | 0.73159 | 0.13151
0.05102 | 0.76922 | 0.00164
0.04042 | 0.92792 | -0.11739
0.03192 | 1.20631 | -0.13526
0.02528 | 1.54159 | 0.0483
0.01999 | 1.76093 | 0.47394