## Sheet1
20004.453 | 0.38418 | -0.00985
15829.126 | 0.39312 | 0.00414
12516.703 | 0.40096 | 0.01544
9909.4424 | 0.41091 | 0.02269
7835.48 | 0.41889 | 0.0293
6217.2461 | 0.42542 | 0.03421
4905.291 | 0.43215 | 0.03956
3881.2737 | 0.44196 | 0.04088
3070.9827 | 0.44924 | 0.04478
2430.7778 | 0.4565 | 0.04601
1923.1537 | 0.46289 | 0.04883
1522.4358 | 0.47219 | 0.05179
1203.8446 | 0.48049 | 0.05316
952.86591 | 0.48767 | 0.05526
754.27557 | 0.49576 | 0.05766
596.71857 | 0.50525 | 0.05989
471.96338 | 0.51229 | 0.06366
373.20856 | 0.5218 | 0.06552
295.47278 | 0.53062 | 0.06854
233.87738 | 0.54105 | 0.07373
185.05922 | 0.55093 | 0.07862
146.35823 | 0.56047 | 0.08263
115.77804 | 0.57239 | 0.08905
91.6721 | 0.58798 | 0.09575
72.51701 | 0.60095 | 0.10316
57.36816 | 0.61899 | 0.1101
45.3629 | 0.63606 | 0.118
35.93134 | 0.6612 | 0.122
28.40909 | 0.68472 | 0.1227
22.48202 | 0.70903 | 0.12336
17.79613 | 0.73307 | 0.11766
14.06813 | 0.75495 | 0.10573
11.1448 | 0.77184 | 0.09959
8.81772 | 0.78582 | 0.08422
6.97545 | 0.79915 | 0.07596
5.5173 | 0.80579 | 0.06784
4.36941 | 0.81013 | 0.05834
3.45686 | 0.81723 | 0.04957
2.73547 | 0.82564 | 0.04339
2.16054 | 0.83406 | 0.04266
1.70952 | 0.83741 | 0.0464
1.35352 | 0.83603 | 0.04997
1.07079 | 0.83132 | 0.05009
0.84734 | 0.82793 | 0.04414
0.67072 | 0.83006 | 0.0364
0.53067 | 0.84201 | 0.02664
0.41976 | 0.86476 | 0.02473
0.33183 | 0.8928 | 0.03939
0.26261 | 0.91478 | 0.07334
0.20791 | 0.91595 | 0.12086
0.16452 | 0.88676 | 0.16422
0.13007 | 0.83606 | 0.18224
0.10309 | 0.7834 | 0.15644
0.08153 | 0.76219 | 0.08781
0.06443 | 0.79776 | 0.0056
0.05102 | 0.93262 | -0.07524
0.04042 | 1.15644 | -0.06773
0.03192 | 1.40268 | 0.10208
0.02528 | 1.55196 | 0.45109
0.01999 | 1.46 | 0.89666