## Sheet1
20004.453 | 0.38408 | -0.00926
15829.126 | 0.39276 | 0.00355
12516.703 | 0.40142 | 0.01394
9909.4424 | 0.40982 | 0.0235
7835.48 | 0.41805 | 0.02944
6217.2461 | 0.42541 | 0.03335
4905.291 | 0.43297 | 0.03694
3881.2737 | 0.4414 | 0.04083
3070.9827 | 0.44832 | 0.04397
2430.7778 | 0.45766 | 0.0459
1923.1537 | 0.46255 | 0.04967
1522.4358 | 0.47094 | 0.05029
1203.8446 | 0.47827 | 0.0523
952.86591 | 0.4867 | 0.05529
754.27557 | 0.49571 | 0.0562
596.71857 | 0.50428 | 0.06044
471.96338 | 0.51233 | 0.06115
373.20856 | 0.52173 | 0.06641
295.47278 | 0.52967 | 0.06944
233.87738 | 0.53843 | 0.07322
185.05922 | 0.5504 | 0.07724
146.35823 | 0.56079 | 0.08231
115.77804 | 0.57201 | 0.08749
91.6721 | 0.58578 | 0.09479
72.51701 | 0.60053 | 0.1028
57.36816 | 0.61713 | 0.10978
45.3629 | 0.63723 | 0.11825
35.93134 | 0.65903 | 0.12209
28.40909 | 0.68596 | 0.12412
22.48202 | 0.70988 | 0.12159
17.79613 | 0.7329 | 0.11609
14.06813 | 0.75394 | 0.10618
11.1448 | 0.77169 | 0.09455
8.81772 | 0.78551 | 0.08713
6.97545 | 0.79465 | 0.0748
5.5173 | 0.80481 | 0.06343
4.36941 | 0.8154 | 0.05675
3.45686 | 0.82055 | 0.05436
2.73547 | 0.82061 | 0.05153
2.16054 | 0.82196 | 0.04557
1.70952 | 0.82389 | 0.03777
1.35352 | 0.83156 | 0.03182
1.07079 | 0.84282 | 0.0304
0.84734 | 0.85529 | 0.03663
0.67072 | 0.86297 | 0.04996
0.53067 | 0.86156 | 0.06899
0.41976 | 0.84861 | 0.08242
0.33183 | 0.83011 | 0.08336
0.26261 | 0.81882 | 0.06811
0.20791 | 0.82423 | 0.0412
0.16452 | 0.85772 | 0.01484
0.13007 | 0.92173 | 0.01024
0.10309 | 1.00015 | 0.04933
0.08153 | 1.06521 | 0.14744
0.06443 | 1.08535 | 0.27474
0.05102 | 1.00606 | 0.42473
0.04042 | 0.83566 | 0.49789
0.03192 | 0.62741 | 0.42372
0.02528 | 0.49669 | 0.17339
0.01999 | 0.5833 | -0.21122