## Sheet1
20004.453 | 0.38159 | -0.01642
15829.126 | 0.39111 | -0.0021
12516.703 | 0.39681 | 0.00864
9909.4424 | 0.40461 | 0.01592
7835.48 | 0.41339 | 0.02368
6217.2461 | 0.42041 | 0.02884
4905.291 | 0.42666 | 0.03426
3881.2737 | 0.43412 | 0.0377
3070.9827 | 0.44137 | 0.04174
2430.7778 | 0.44815 | 0.04279
1923.1537 | 0.45479 | 0.04653
1522.4358 | 0.46161 | 0.04948
1203.8446 | 0.47033 | 0.05096
952.86591 | 0.47772 | 0.05373
754.27557 | 0.48575 | 0.05548
596.71857 | 0.49464 | 0.05927
471.96338 | 0.50279 | 0.06108
373.20856 | 0.51125 | 0.06364
295.47278 | 0.52041 | 0.06826
233.87738 | 0.5286 | 0.07205
185.05922 | 0.53864 | 0.07695
146.35823 | 0.54994 | 0.08374
115.77804 | 0.5624 | 0.08859
91.6721 | 0.57501 | 0.09544
72.51701 | 0.58835 | 0.10386
57.36816 | 0.60504 | 0.11221
45.3629 | 0.62419 | 0.12102
35.93134 | 0.64841 | 0.12803
28.40909 | 0.67229 | 0.13163
22.48202 | 0.70024 | 0.13257
17.79613 | 0.72731 | 0.12853
14.06813 | 0.74975 | 0.12038
11.1448 | 0.77154 | 0.10859
8.81772 | 0.78687 | 0.09738
6.97545 | 0.80143 | 0.0851
5.5173 | 0.81323 | 0.07311
4.36941 | 0.82097 | 0.06647
3.45686 | 0.82472 | 0.06025
2.73547 | 0.82837 | 0.05151
2.16054 | 0.83321 | 0.04455
1.70952 | 0.83856 | 0.03841
1.35352 | 0.84603 | 0.03766
1.07079 | 0.85194 | 0.0408
0.84734 | 0.85422 | 0.0468
0.67072 | 0.85396 | 0.05291
0.53067 | 0.85094 | 0.05603
0.41976 | 0.84929 | 0.05591
0.33183 | 0.85211 | 0.05392
0.26261 | 0.86152 | 0.05429
0.20791 | 0.87644 | 0.05903
0.16452 | 0.89522 | 0.07282
0.13007 | 0.91351 | 0.09648
0.10309 | 0.92437 | 0.12855
0.08153 | 0.9265 | 0.16096
0.06443 | 0.92649 | 0.18728
0.05102 | 0.92836 | 0.20077
0.04042 | 0.94292 | 0.21162
0.03192 | 0.97069 | 0.22396
0.02528 | 1.01239 | 0.24
0.01999 | 1.07267 | 0.26678