## Sheet1
20004.453 | 0.38182 | -0.01657
15829.126 | 0.38915 | -0.00339
12516.703 | 0.39579 | 0.00877
9909.4424 | 0.40537 | 0.01743
7835.48 | 0.41178 | 0.02401
6217.2461 | 0.4195 | 0.02862
4905.291 | 0.42513 | 0.03411
3881.2737 | 0.4332 | 0.03756
3070.9827 | 0.44002 | 0.04075
2430.7778 | 0.44889 | 0.04515
1923.1537 | 0.45467 | 0.04592
1522.4358 | 0.46204 | 0.04904
1203.8446 | 0.47104 | 0.04996
952.86591 | 0.47835 | 0.05349
754.27557 | 0.48664 | 0.0554
596.71857 | 0.49266 | 0.05872
471.96338 | 0.50244 | 0.06255
373.20856 | 0.51078 | 0.0644
295.47278 | 0.51867 | 0.0673
233.87738 | 0.52879 | 0.07151
185.05922 | 0.54012 | 0.07617
146.35823 | 0.54948 | 0.08117
115.77804 | 0.56084 | 0.08744
91.6721 | 0.57439 | 0.09547
72.51701 | 0.58909 | 0.10406
57.36816 | 0.60449 | 0.1137
45.3629 | 0.62452 | 0.11946
35.93134 | 0.647 | 0.12699
28.40909 | 0.67334 | 0.13299
22.48202 | 0.69894 | 0.13115
17.79613 | 0.72623 | 0.12723
14.06813 | 0.74879 | 0.11895
11.1448 | 0.77023 | 0.10937
8.81772 | 0.78677 | 0.09819
6.97545 | 0.79962 | 0.08556
5.5173 | 0.81109 | 0.07367
4.36941 | 0.82003 | 0.06695
3.45686 | 0.82486 | 0.05922
2.73547 | 0.8279 | 0.05201
2.16054 | 0.83109 | 0.04555
1.70952 | 0.83652 | 0.03997
1.35352 | 0.84405 | 0.03661
1.07079 | 0.85073 | 0.03856
0.84734 | 0.85445 | 0.0443
0.67072 | 0.8562 | 0.05212
0.53067 | 0.85239 | 0.05698
0.41976 | 0.84949 | 0.05815
0.33183 | 0.85037 | 0.05728
0.26261 | 0.85762 | 0.05686
0.20791 | 0.87112 | 0.05989
0.16452 | 0.88915 | 0.07033
0.13007 | 0.9095 | 0.09056
0.10309 | 0.92534 | 0.12098
0.08153 | 0.93281 | 0.15692
0.06443 | 0.9347 | 0.18842
0.05102 | 0.93304 | 0.20791
0.04042 | 0.942 | 0.21999
0.03192 | 0.9658 | 0.23176
0.02528 | 1.00306 | 0.24621
0.01999 | 1.05818 | 0.26793