## Sheet1
20004.453 | 0.3801 | -0.01715
15829.126 | 0.38764 | -0.00339
12516.703 | 0.39556 | 0.00822
9909.4424 | 0.4021 | 0.01701
7835.48 | 0.40999 | 0.02345
6217.2461 | 0.41657 | 0.02951
4905.291 | 0.42448 | 0.03297
3881.2737 | 0.43174 | 0.03785
3070.9827 | 0.43948 | 0.04068
2430.7778 | 0.44526 | 0.04522
1923.1537 | 0.45277 | 0.04705
1522.4358 | 0.45995 | 0.04781
1203.8446 | 0.4664 | 0.05067
952.86591 | 0.47572 | 0.05349
754.27557 | 0.48535 | 0.05577
596.71857 | 0.49245 | 0.05973
471.96338 | 0.50021 | 0.06146
373.20856 | 0.50913 | 0.06364
295.47278 | 0.51799 | 0.06692
233.87738 | 0.52777 | 0.07177
185.05922 | 0.53682 | 0.07759
146.35823 | 0.54847 | 0.0833
115.77804 | 0.55868 | 0.08814
91.6721 | 0.57278 | 0.09617
72.51701 | 0.58788 | 0.10596
57.36816 | 0.60282 | 0.1125
45.3629 | 0.62284 | 0.12109
35.93134 | 0.64743 | 0.12678
28.40909 | 0.67127 | 0.13021
22.48202 | 0.69704 | 0.13169
17.79613 | 0.72326 | 0.12567
14.06813 | 0.74644 | 0.1181
11.1448 | 0.7672 | 0.10687
8.81772 | 0.78389 | 0.09612
6.97545 | 0.79446 | 0.08368
5.5173 | 0.80585 | 0.07278
4.36941 | 0.81587 | 0.06241
3.45686 | 0.82215 | 0.05829
2.73547 | 0.82419 | 0.05289
2.16054 | 0.82711 | 0.04717
1.70952 | 0.829 | 0.04292
1.35352 | 0.83279 | 0.03743
1.07079 | 0.83885 | 0.03444
0.84734 | 0.84743 | 0.03574
0.67072 | 0.85456 | 0.04168
0.53067 | 0.85836 | 0.0522
0.41976 | 0.85641 | 0.06341
0.33183 | 0.85193 | 0.06992
0.26261 | 0.84987 | 0.07236
0.20791 | 0.85295 | 0.07239
0.16452 | 0.86416 | 0.07424
0.13007 | 0.88222 | 0.08102
0.10309 | 0.90631 | 0.09682
0.08153 | 0.9325 | 0.12444
0.06443 | 0.95313 | 0.16196
0.05102 | 0.96342 | 0.20658
0.04042 | 0.9645 | 0.24282
0.03192 | 0.96895 | 0.26483
0.02528 | 0.98737 | 0.27964
0.01999 | 1.02176 | 0.29482