## Sheet1
20004.453 | 0.38032 | -0.01621
15829.126 | 0.38569 | -0.00254
12516.703 | 0.39439 | 0.00972
9909.4424 | 0.40187 | 0.01711
7835.48 | 0.40896 | 0.02355
6217.2461 | 0.4173 | 0.02977
4905.291 | 0.42303 | 0.03208
3881.2737 | 0.42981 | 0.03749
3070.9827 | 0.43691 | 0.04081
2430.7778 | 0.44467 | 0.04391
1923.1537 | 0.45301 | 0.04569
1522.4358 | 0.46081 | 0.04893
1203.8446 | 0.46647 | 0.05123
952.86591 | 0.47427 | 0.05367
754.27557 | 0.48189 | 0.05624
596.71857 | 0.49085 | 0.05891
471.96338 | 0.49904 | 0.06157
373.20856 | 0.50838 | 0.06446
295.47278 | 0.51785 | 0.06813
233.87738 | 0.52705 | 0.07369
185.05922 | 0.53552 | 0.07736
146.35823 | 0.54639 | 0.0819
115.77804 | 0.55894 | 0.08826
91.6721 | 0.57174 | 0.09579
72.51701 | 0.58461 | 0.10508
57.36816 | 0.60307 | 0.11405
45.3629 | 0.62145 | 0.12174
35.93134 | 0.64449 | 0.12796
28.40909 | 0.66991 | 0.13385
22.48202 | 0.69567 | 0.13225
17.79613 | 0.72142 | 0.12927
14.06813 | 0.74619 | 0.12066
11.1448 | 0.76652 | 0.11097
8.81772 | 0.78516 | 0.09814
6.97545 | 0.79882 | 0.08638
5.5173 | 0.8083 | 0.07655
4.36941 | 0.81557 | 0.06532
3.45686 | 0.82408 | 0.05791
2.73547 | 0.8287 | 0.0507
2.16054 | 0.83268 | 0.04688
1.70952 | 0.83596 | 0.04328
1.35352 | 0.84005 | 0.04168
1.07079 | 0.84248 | 0.04107
0.84734 | 0.84539 | 0.04104
0.67072 | 0.84838 | 0.04323
0.53067 | 0.85281 | 0.04566
0.41976 | 0.857 | 0.05064
0.33183 | 0.86054 | 0.05694
0.26261 | 0.86584 | 0.06393
0.20791 | 0.87323 | 0.07234
0.16452 | 0.88158 | 0.08447
0.13007 | 0.89096 | 0.10096
0.10309 | 0.8981 | 0.11851
0.08153 | 0.90765 | 0.137
0.06443 | 0.92223 | 0.15677
0.05102 | 0.94286 | 0.17902
0.04042 | 0.96523 | 0.20626
0.03192 | 0.99087 | 0.23399
0.02528 | 1.02599 | 0.26232
0.01999 | 1.07328 | 0.29885