## Sheet1
20004.453 | 0.37845 | -0.01666
15829.126 | 0.38631 | -0.00221
12516.703 | 0.3942 | 0.00806
9909.4424 | 0.40198 | 0.01611
7835.48 | 0.40882 | 0.02328
6217.2461 | 0.41567 | 0.02911
4905.291 | 0.42372 | 0.033
3881.2737 | 0.4303 | 0.03847
3070.9827 | 0.43825 | 0.04024
2430.7778 | 0.44377 | 0.04337
1923.1537 | 0.45321 | 0.0457
1522.4358 | 0.4606 | 0.04847
1203.8446 | 0.46652 | 0.05247
952.86591 | 0.47443 | 0.05366
754.27557 | 0.48379 | 0.05561
596.71857 | 0.49225 | 0.05817
471.96338 | 0.49892 | 0.06194
373.20856 | 0.50744 | 0.06394
295.47278 | 0.51612 | 0.06701
233.87738 | 0.52523 | 0.07161
185.05922 | 0.53565 | 0.07804
146.35823 | 0.54605 | 0.08256
115.77804 | 0.55739 | 0.08835
91.6721 | 0.57237 | 0.09638
72.51701 | 0.58545 | 0.10493
57.36816 | 0.60192 | 0.11284
45.3629 | 0.6213 | 0.11996
35.93134 | 0.64396 | 0.12771
28.40909 | 0.67005 | 0.13254
22.48202 | 0.69689 | 0.13257
17.79613 | 0.72211 | 0.12913
14.06813 | 0.74495 | 0.11988
11.1448 | 0.76682 | 0.1088
8.81772 | 0.78445 | 0.09713
6.97545 | 0.79813 | 0.0855
5.5173 | 0.80909 | 0.07571
4.36941 | 0.8159 | 0.06524
3.45686 | 0.82251 | 0.05663
2.73547 | 0.82656 | 0.05069
2.16054 | 0.83225 | 0.04663
1.70952 | 0.836 | 0.04336
1.35352 | 0.83804 | 0.04082
1.07079 | 0.84172 | 0.04032
0.84734 | 0.84548 | 0.04135
0.67072 | 0.84878 | 0.04359
0.53067 | 0.85112 | 0.04666
0.41976 | 0.85481 | 0.05069
0.33183 | 0.86004 | 0.05613
0.26261 | 0.86538 | 0.06449
0.20791 | 0.87142 | 0.07367
0.16452 | 0.87774 | 0.08403
0.13007 | 0.88817 | 0.09699
0.10309 | 0.90091 | 0.11379
0.08153 | 0.91457 | 0.13658
0.06443 | 0.92817 | 0.16261
0.05102 | 0.94061 | 0.18474
0.04042 | 0.96261 | 0.20782
0.03192 | 0.99085 | 0.23685
0.02528 | 1.02221 | 0.26886
0.01999 | 1.05775 | 0.30074