## Sheet1
20004.453 | 0.37844 | -0.01712
15829.126 | 0.38706 | -0.00413
12516.703 | 0.39362 | 0.00856
9909.4424 | 0.40244 | 0.01666
7835.48 | 0.40852 | 0.02402
6217.2461 | 0.41608 | 0.02922
4905.291 | 0.4246 | 0.03324
3881.2737 | 0.4316 | 0.03699
3070.9827 | 0.43758 | 0.03933
2430.7778 | 0.445 | 0.04246
1923.1537 | 0.45297 | 0.04757
1522.4358 | 0.45888 | 0.04891
1203.8446 | 0.46713 | 0.0505
952.86591 | 0.47398 | 0.0531
754.27557 | 0.48336 | 0.05604
596.71857 | 0.48986 | 0.05785
471.96338 | 0.49853 | 0.06016
373.20856 | 0.50715 | 0.06577
295.47278 | 0.51584 | 0.06761
233.87738 | 0.52458 | 0.07266
185.05922 | 0.535 | 0.07721
146.35823 | 0.54697 | 0.08389
115.77804 | 0.55778 | 0.0885
91.6721 | 0.57002 | 0.0964
72.51701 | 0.58524 | 0.10482
57.36816 | 0.60168 | 0.11294
45.3629 | 0.62066 | 0.12142
35.93134 | 0.64395 | 0.12771
28.40909 | 0.66928 | 0.13244
22.48202 | 0.6967 | 0.13255
17.79613 | 0.72257 | 0.12881
14.06813 | 0.74642 | 0.11971
11.1448 | 0.76604 | 0.10944
8.81772 | 0.78363 | 0.0977
6.97545 | 0.79713 | 0.08659
5.5173 | 0.80956 | 0.07569
4.36941 | 0.81568 | 0.06516
3.45686 | 0.82184 | 0.05756
2.73547 | 0.82669 | 0.05023
2.16054 | 0.83138 | 0.04644
1.70952 | 0.83524 | 0.04299
1.35352 | 0.83842 | 0.04076
1.07079 | 0.84145 | 0.04019
0.84734 | 0.84421 | 0.04088
0.67072 | 0.84839 | 0.04297
0.53067 | 0.85136 | 0.04713
0.41976 | 0.85442 | 0.05172
0.33183 | 0.85839 | 0.05665
0.26261 | 0.86429 | 0.06394
0.20791 | 0.87073 | 0.07371
0.16452 | 0.87776 | 0.08511
0.13007 | 0.88564 | 0.09724
0.10309 | 0.89766 | 0.11174
0.08153 | 0.91345 | 0.13141
0.06443 | 0.93133 | 0.15759
0.05102 | 0.94561 | 0.18725
0.04042 | 0.96209 | 0.21345
0.03192 | 0.98711 | 0.23952
0.02528 | 1.01949 | 0.26979
0.01999 | 1.05556 | 0.30489