## Sheet1
20004.453 | 0.37922 | -0.01605
15829.126 | 0.38565 | -0.00417
12516.703 | 0.39423 | 0.00675
9909.4424 | 0.40041 | 0.01638
7835.48 | 0.40692 | 0.02386
6217.2461 | 0.41427 | 0.02874
4905.291 | 0.42226 | 0.0339
3881.2737 | 0.42876 | 0.03826
3070.9827 | 0.43486 | 0.04075
2430.7778 | 0.4433 | 0.04239
1923.1537 | 0.44944 | 0.04539
1522.4358 | 0.45704 | 0.04849
1203.8446 | 0.46513 | 0.05027
952.86591 | 0.47474 | 0.05308
754.27557 | 0.48104 | 0.05643
596.71857 | 0.48841 | 0.05846
471.96338 | 0.49865 | 0.05987
373.20856 | 0.50572 | 0.06428
295.47278 | 0.51454 | 0.06608
233.87738 | 0.52523 | 0.07284
185.05922 | 0.5344 | 0.07743
146.35823 | 0.54408 | 0.08356
115.77804 | 0.55592 | 0.08843
91.6721 | 0.56991 | 0.09759
72.51701 | 0.58366 | 0.10428
57.36816 | 0.60155 | 0.1114
45.3629 | 0.61922 | 0.12001
35.93134 | 0.6429 | 0.12774
28.40909 | 0.66765 | 0.13141
22.48202 | 0.69309 | 0.13079
17.79613 | 0.71954 | 0.12478
14.06813 | 0.74372 | 0.11933
11.1448 | 0.7631 | 0.10896
8.81772 | 0.78001 | 0.095
6.97545 | 0.79285 | 0.08382
5.5173 | 0.80304 | 0.07221
4.36941 | 0.81105 | 0.06342
3.45686 | 0.81618 | 0.05585
2.73547 | 0.82121 | 0.04947
2.16054 | 0.82677 | 0.04588
1.70952 | 0.82938 | 0.04255
1.35352 | 0.83287 | 0.04021
1.07079 | 0.8359 | 0.03984
0.84734 | 0.8393 | 0.04066
0.67072 | 0.84191 | 0.0437
0.53067 | 0.84529 | 0.04581
0.41976 | 0.8492 | 0.05016
0.33183 | 0.85407 | 0.05631
0.26261 | 0.85882 | 0.06426
0.20791 | 0.8647 | 0.07338
0.16452 | 0.87258 | 0.08287
0.13007 | 0.88372 | 0.09665
0.10309 | 0.89532 | 0.1155
0.08153 | 0.90536 | 0.13765
0.06443 | 0.91737 | 0.16142
0.05102 | 0.93292 | 0.17999
0.04042 | 0.95647 | 0.20462
0.03192 | 0.98455 | 0.23549
0.02528 | 1.01361 | 0.26554
0.01999 | 1.05316 | 0.29513