## Sheet1
20004.453 | 0.40317 | -0.0013
15829.126 | 0.41355 | 0.01162
12516.703 | 0.42263 | 0.0218
9909.4424 | 0.43415 | 0.03034
7835.48 | 0.44411 | 0.03693
6217.2461 | 0.45311 | 0.04059
4905.291 | 0.46057 | 0.04492
3881.2737 | 0.46858 | 0.04796
3070.9827 | 0.47815 | 0.05028
2430.7778 | 0.48455 | 0.05232
1923.1537 | 0.49501 | 0.05362
1522.4358 | 0.50311 | 0.05771
1203.8446 | 0.51212 | 0.05933
952.86591 | 0.52055 | 0.06199
754.27557 | 0.52927 | 0.06233
596.71857 | 0.53894 | 0.06492
471.96338 | 0.54867 | 0.06929
373.20856 | 0.55792 | 0.07101
295.47278 | 0.56814 | 0.07463
233.87738 | 0.57789 | 0.07768
185.05922 | 0.59006 | 0.08446
146.35823 | 0.59976 | 0.08889
115.77804 | 0.61301 | 0.09398
91.6721 | 0.62484 | 0.10021
72.51701 | 0.63854 | 0.1095
57.36816 | 0.65149 | 0.11843
45.3629 | 0.66601 | 0.13002
35.93134 | 0.68443 | 0.14076
28.40909 | 0.70402 | 0.15602
22.48202 | 0.72811 | 0.17436
17.79613 | 0.7583 | 0.18718
14.06813 | 0.79327 | 0.20048
11.1448 | 0.8334 | 0.21053
8.81772 | 0.87528 | 0.21532
6.97545 | 0.92251 | 0.21107
5.5173 | 0.95809 | 0.20041
4.36941 | 0.99896 | 0.18717
3.45686 | 1.02855 | 0.17154
2.73547 | 1.05515 | 0.15172
2.16054 | 1.07569 | 0.13315
1.70952 | 1.09029 | 0.11789
1.35352 | 1.10102 | 0.10463
1.07079 | 1.11068 | 0.0937
0.84734 | 1.11888 | 0.08601
0.67072 | 1.12566 | 0.08168
0.53067 | 1.1313 | 0.0803
0.41976 | 1.13666 | 0.07979
0.33183 | 1.14423 | 0.08285
0.26261 | 1.15211 | 0.08964
0.20791 | 1.15941 | 0.0997
0.16452 | 1.1668 | 0.11161
0.13007 | 1.1774 | 0.12338
0.10309 | 1.19316 | 0.13947
0.08153 | 1.21084 | 0.16218
0.06443 | 1.22972 | 0.18926
0.05102 | 1.24822 | 0.21555
0.04042 | 1.27814 | 0.24118
0.03192 | 1.31876 | 0.27644
0.02528 | 1.36021 | 0.32141
0.01999 | 1.39964 | 0.36625