## Sheet1
20004.453 | 0.40302 | -0.00205
15829.126 | 0.41419 | 0.01142
12516.703 | 0.42281 | 0.02104
9909.4424 | 0.43306 | 0.02967
7835.48 | 0.44254 | 0.03514
6217.2461 | 0.4508 | 0.0387
4905.291 | 0.46003 | 0.0449
3881.2737 | 0.4692 | 0.04905
3070.9827 | 0.47732 | 0.05058
2430.7778 | 0.48535 | 0.05196
1923.1537 | 0.49323 | 0.05516
1522.4358 | 0.50245 | 0.0568
1203.8446 | 0.51037 | 0.05861
952.86591 | 0.52109 | 0.06141
754.27557 | 0.52846 | 0.06401
596.71857 | 0.53769 | 0.06686
471.96338 | 0.54871 | 0.06789
373.20856 | 0.55774 | 0.07176
295.47278 | 0.56653 | 0.07444
233.87738 | 0.57714 | 0.07858
185.05922 | 0.5884 | 0.08248
146.35823 | 0.59886 | 0.08782
115.77804 | 0.61002 | 0.09415
91.6721 | 0.62251 | 0.10134
72.51701 | 0.63645 | 0.10872
57.36816 | 0.64975 | 0.11763
45.3629 | 0.66612 | 0.12673
35.93134 | 0.6845 | 0.14066
28.40909 | 0.70426 | 0.1555
22.48202 | 0.7276 | 0.17232
17.79613 | 0.75756 | 0.18738
14.06813 | 0.79265 | 0.19925
11.1448 | 0.83259 | 0.20947
8.81772 | 0.87442 | 0.2145
6.97545 | 0.92001 | 0.20895
5.5173 | 0.95561 | 0.20086
4.36941 | 0.99594 | 0.18619
3.45686 | 1.02641 | 0.17067
2.73547 | 1.05144 | 0.15015
2.16054 | 1.07236 | 0.13189
1.70952 | 1.08662 | 0.11662
1.35352 | 1.09828 | 0.10426
1.07079 | 1.1063 | 0.0934
0.84734 | 1.11494 | 0.08535
0.67072 | 1.12206 | 0.08123
0.53067 | 1.12776 | 0.07985
0.41976 | 1.13331 | 0.07952
0.33183 | 1.14003 | 0.08254
0.26261 | 1.1482 | 0.08881
0.20791 | 1.15696 | 0.09922
0.16452 | 1.16386 | 0.11186
0.13007 | 1.17348 | 0.12461
0.10309 | 1.18832 | 0.13987
0.08153 | 1.20746 | 0.16121
0.06443 | 1.22763 | 0.18832
0.05102 | 1.24561 | 0.21719
0.04042 | 1.27226 | 0.24241
0.03192 | 1.31165 | 0.27499
0.02528 | 1.35637 | 0.31837
0.01999 | 1.4001 | 0.3662