## Sheet1
20004.453 | 0.40348 | -0.00102
15829.126 | 0.41409 | 0.01278
12516.703 | 0.42379 | 0.02237
9909.4424 | 0.43367 | 0.02873
7835.48 | 0.44279 | 0.03656
6217.2461 | 0.45134 | 0.04095
4905.291 | 0.45889 | 0.04482
3881.2737 | 0.46872 | 0.04811
3070.9827 | 0.47789 | 0.04881
2430.7778 | 0.48481 | 0.05184
1923.1537 | 0.49236 | 0.05424
1522.4358 | 0.50331 | 0.05605
1203.8446 | 0.51136 | 0.05945
952.86591 | 0.51923 | 0.06233
754.27557 | 0.52908 | 0.06251
596.71857 | 0.53903 | 0.06577
471.96338 | 0.54672 | 0.06833
373.20856 | 0.55807 | 0.07122
295.47278 | 0.56787 | 0.07491
233.87738 | 0.57742 | 0.07924
185.05922 | 0.5881 | 0.08349
146.35823 | 0.60003 | 0.08879
115.77804 | 0.61069 | 0.09366
91.6721 | 0.62355 | 0.10133
72.51701 | 0.6348 | 0.10824
57.36816 | 0.64964 | 0.11742
45.3629 | 0.66627 | 0.12867
35.93134 | 0.6818 | 0.14006
28.40909 | 0.70203 | 0.15544
22.48202 | 0.72728 | 0.17045
17.79613 | 0.75746 | 0.18637
14.06813 | 0.79266 | 0.20053
11.1448 | 0.83257 | 0.20815
8.81772 | 0.87378 | 0.21307
6.97545 | 0.92001 | 0.21158
5.5173 | 0.958 | 0.19815
4.36941 | 0.99492 | 0.18744
3.45686 | 1.02408 | 0.16674
2.73547 | 1.05129 | 0.14914
2.16054 | 1.07107 | 0.13274
1.70952 | 1.085 | 0.11658
1.35352 | 1.09634 | 0.1029
1.07079 | 1.10562 | 0.09289
0.84734 | 1.11392 | 0.08561
0.67072 | 1.12017 | 0.08147
0.53067 | 1.12553 | 0.07911
0.41976 | 1.13193 | 0.07888
0.33183 | 1.13904 | 0.08267
0.26261 | 1.14652 | 0.09046
0.20791 | 1.15331 | 0.09963
0.16452 | 1.16145 | 0.10894
0.13007 | 1.17467 | 0.12207
0.10309 | 1.18987 | 0.14038
0.08153 | 1.20479 | 0.16459
0.06443 | 1.22169 | 0.19026
0.05102 | 1.24382 | 0.21257
0.04042 | 1.2774 | 0.24193
0.03192 | 1.31567 | 0.28169
0.02528 | 1.35012 | 0.32505
0.01999 | 1.38851 | 0.36156