## Sheet1
20004.453 | 0.40215 | -0.00038
15829.126 | 0.41313 | 0.01256
12516.703 | 0.42211 | 0.0213
9909.4424 | 0.43433 | 0.02931
7835.48 | 0.44211 | 0.03594
6217.2461 | 0.45115 | 0.04012
4905.291 | 0.46081 | 0.04393
3881.2737 | 0.46754 | 0.04854
3070.9827 | 0.47566 | 0.04915
2430.7778 | 0.48488 | 0.05135
1923.1537 | 0.49196 | 0.05399
1522.4358 | 0.50102 | 0.05635
1203.8446 | 0.51069 | 0.05939
952.86591 | 0.51974 | 0.06112
754.27557 | 0.52807 | 0.06329
596.71857 | 0.5375 | 0.06623
471.96338 | 0.54756 | 0.06947
373.20856 | 0.55591 | 0.0719
295.47278 | 0.5657 | 0.07661
233.87738 | 0.57618 | 0.07822
185.05922 | 0.58805 | 0.08318
146.35823 | 0.59836 | 0.08926
115.77804 | 0.6115 | 0.09345
91.6721 | 0.62183 | 0.10128
72.51701 | 0.63476 | 0.10728
57.36816 | 0.64901 | 0.11807
45.3629 | 0.66488 | 0.12808
35.93134 | 0.68125 | 0.14102
28.40909 | 0.70189 | 0.1556
22.48202 | 0.72809 | 0.17075
17.79613 | 0.7562 | 0.18595
14.06813 | 0.79181 | 0.20142
11.1448 | 0.83324 | 0.2077
8.81772 | 0.87386 | 0.21199
6.97545 | 0.91819 | 0.21139
5.5173 | 0.95907 | 0.19944
4.36941 | 0.99257 | 0.18578
3.45686 | 1.02483 | 0.16623
2.73547 | 1.05024 | 0.14951
2.16054 | 1.0693 | 0.13252
1.70952 | 1.08316 | 0.11595
1.35352 | 1.09552 | 0.10268
1.07079 | 1.10497 | 0.09255
0.84734 | 1.1121 | 0.08577
0.67072 | 1.1184 | 0.08073
0.53067 | 1.12458 | 0.07827
0.41976 | 1.13106 | 0.07941
0.33183 | 1.13813 | 0.08337
0.26261 | 1.14405 | 0.09079
0.20791 | 1.15114 | 0.0976
0.16452 | 1.16115 | 0.10782
0.13007 | 1.17444 | 0.12306
0.10309 | 1.18686 | 0.14274
0.08153 | 1.20011 | 0.1648
0.06443 | 1.21915 | 0.18759
0.05102 | 1.24651 | 0.21114
0.04042 | 1.28033 | 0.24622
0.03192 | 1.3102 | 0.28688
0.02528 | 1.34351 | 0.32277
0.01999 | 1.38763 | 0.35246