## Sheet1
20004.453 | 0.40261 | -0.00106
15829.126 | 0.4144 | 0.01395
12516.703 | 0.42447 | 0.02118
9909.4424 | 0.43204 | 0.02936
7835.48 | 0.44405 | 0.03629
6217.2461 | 0.45162 | 0.04123
4905.291 | 0.45931 | 0.04443
3881.2737 | 0.46885 | 0.04631
3070.9827 | 0.47494 | 0.04851
2430.7778 | 0.48343 | 0.05166
1923.1537 | 0.49393 | 0.0541
1522.4358 | 0.50056 | 0.05581
1203.8446 | 0.5091 | 0.05944
952.86591 | 0.51741 | 0.06188
754.27557 | 0.5274 | 0.06414
596.71857 | 0.53732 | 0.06648
471.96338 | 0.54596 | 0.06764
373.20856 | 0.55639 | 0.07191
295.47278 | 0.566 | 0.07562
233.87738 | 0.57584 | 0.07951
185.05922 | 0.58629 | 0.08287
146.35823 | 0.59829 | 0.08698
115.77804 | 0.60962 | 0.09494
91.6721 | 0.62093 | 0.10063
72.51701 | 0.63622 | 0.10776
57.36816 | 0.64809 | 0.11837
45.3629 | 0.66282 | 0.12886
35.93134 | 0.68028 | 0.14089
28.40909 | 0.70206 | 0.15553
22.48202 | 0.72721 | 0.16995
17.79613 | 0.75637 | 0.18499
14.06813 | 0.79215 | 0.19905
11.1448 | 0.83222 | 0.20839
8.81772 | 0.87346 | 0.21146
6.97545 | 0.91562 | 0.2109
5.5173 | 0.95846 | 0.19812
4.36941 | 0.9917 | 0.18505
3.45686 | 1.02252 | 0.16611
2.73547 | 1.04857 | 0.14948
2.16054 | 1.06703 | 0.13122
1.70952 | 1.08172 | 0.1141
1.35352 | 1.09343 | 0.10172
1.07079 | 1.10218 | 0.09207
0.84734 | 1.11014 | 0.08513
0.67072 | 1.11589 | 0.08103
0.53067 | 1.12222 | 0.07796
0.41976 | 1.12905 | 0.0791
0.33183 | 1.13534 | 0.08358
0.26261 | 1.14098 | 0.0893
0.20791 | 1.14849 | 0.09695
0.16452 | 1.15964 | 0.10816
0.13007 | 1.17251 | 0.12454
0.10309 | 1.18432 | 0.14503
0.08153 | 1.19745 | 0.16575
0.06443 | 1.21612 | 0.18903
0.05102 | 1.244 | 0.21002
0.04042 | 1.27435 | 0.2431
0.03192 | 1.30519 | 0.28165
0.02528 | 1.3394 | 0.31491
0.01999 | 1.3892 | 0.35046