## Sheet1
20004.453 | 0.50694 | -0.01034
15829.126 | 0.51564 | 0.00379
12516.703 | 0.52345 | 0.01332
9909.4424 | 0.53173 | 0.02573
7835.48 | 0.53928 | 0.03139
6217.2461 | 0.54714 | 0.04072
4905.291 | 0.55606 | 0.04321
3881.2737 | 0.56392 | 0.04818
3070.9827 | 0.57376 | 0.055
2430.7778 | 0.58345 | 0.05713
1923.1537 | 0.59264 | 0.0622
1522.4358 | 0.60164 | 0.06552
1203.8446 | 0.61268 | 0.06839
952.86591 | 0.62299 | 0.0729
754.27557 | 0.63373 | 0.0767
596.71857 | 0.64655 | 0.08046
471.96338 | 0.65737 | 0.08452
373.20856 | 0.66932 | 0.08932
295.47278 | 0.68287 | 0.09251
233.87738 | 0.69657 | 0.09765
185.05922 | 0.71129 | 0.10156
146.35823 | 0.72441 | 0.1074
115.77804 | 0.73818 | 0.11305
91.6721 | 0.75475 | 0.11852
72.51701 | 0.77073 | 0.12834
57.36816 | 0.78629 | 0.13585
45.3629 | 0.80582 | 0.14688
35.93134 | 0.82457 | 0.1584
28.40909 | 0.84909 | 0.17426
22.48202 | 0.87749 | 0.19059
17.79613 | 0.91043 | 0.20457
14.06813 | 0.95019 | 0.219
11.1448 | 0.99381 | 0.22488
8.81772 | 1.03749 | 0.22723
6.97545 | 1.08058 | 0.21982
5.5173 | 1.12464 | 0.2083
4.36941 | 1.15949 | 0.19243
3.45686 | 1.1919 | 0.17196
2.73547 | 1.21606 | 0.1531
2.16054 | 1.23539 | 0.13267
1.70952 | 1.25052 | 0.11614
1.35352 | 1.26234 | 0.10204
1.07079 | 1.27153 | 0.0922
0.84734 | 1.27782 | 0.08349
0.67072 | 1.28299 | 0.07826
0.53067 | 1.28827 | 0.07437
0.41976 | 1.29365 | 0.07469
0.33183 | 1.29925 | 0.07718
0.26261 | 1.30477 | 0.08152
0.20791 | 1.3132 | 0.08859
0.16452 | 1.32349 | 0.10038
0.13007 | 1.33439 | 0.11886
0.10309 | 1.3429 | 0.13985
0.08153 | 1.35219 | 0.16028
0.06443 | 1.36725 | 0.18294
0.05102 | 1.3907 | 0.20632
0.04042 | 1.41706 | 0.2367
0.03192 | 1.44815 | 0.26831
0.02528 | 1.49149 | 0.29835
0.01999 | 1.55039 | 0.33938