## Sheet1
20004.453 | 0.4939 | -0.00894
15829.126 | 0.50392 | 0.0046
12516.703 | 0.51302 | 0.01566
9909.4424 | 0.5194 | 0.0257
7835.48 | 0.52875 | 0.033
6217.2461 | 0.53611 | 0.03955
4905.291 | 0.54506 | 0.04493
3881.2737 | 0.55399 | 0.04865
3070.9827 | 0.56201 | 0.054
2430.7778 | 0.57238 | 0.0582
1923.1537 | 0.58022 | 0.06325
1522.4358 | 0.59233 | 0.06582
1203.8446 | 0.60227 | 0.0702
952.86591 | 0.61421 | 0.07407
754.27557 | 0.62435 | 0.07795
596.71857 | 0.6373 | 0.08217
471.96338 | 0.64897 | 0.08651
373.20856 | 0.66192 | 0.08873
295.47278 | 0.67587 | 0.09398
233.87738 | 0.69047 | 0.09816
185.05922 | 0.70329 | 0.1021
146.35823 | 0.71745 | 0.10749
115.77804 | 0.73224 | 0.11367
91.6721 | 0.74893 | 0.12
72.51701 | 0.76266 | 0.12666
57.36816 | 0.78182 | 0.13296
45.3629 | 0.80071 | 0.14357
35.93134 | 0.82244 | 0.1583
28.40909 | 0.84254 | 0.17076
22.48202 | 0.87183 | 0.18667
17.79613 | 0.90953 | 0.20124
14.06813 | 0.9481 | 0.20102
11.1448 | 0.9835 | 0.21633
8.81772 | 1.02403 | 0.1987
6.97545 | 1.07905 | 0.19055
5.5173 | 1.10794 | 0.19796
4.36941 | 1.12089 | 0.17672
3.45686 | 1.14085 | 0.1381
2.73547 | 1.17655 | 0.10156
2.16054 | 1.21898 | 0.08769
1.70952 | 1.24562 | 0.10124
1.35352 | 1.24206 | 0.12431
1.07079 | 1.20991 | 0.1357
0.84734 | 1.16651 | 0.11535
0.67072 | 1.13763 | 0.07125
0.53067 | 1.1458 | 0.00226
0.41976 | 1.20042 | -0.05
0.33183 | 1.2851 | -0.05368
0.26261 | 1.36337 | 0.00609
0.20791 | 1.3909 | 0.11481
0.16452 | 1.34528 | 0.23248
0.13007 | 1.23075 | 0.30871
0.10309 | 1.08723 | 0.30113
0.08153 | 0.97828 | 0.1993
0.06443 | 0.9603 | 0.06342
0.05102 | 1.06845 | -0.09247
0.04042 | 1.28599 | -0.15569
0.03192 | 1.51987 | -0.07208
0.02528 | 1.65705 | 0.13284
0.01999 | 1.6823 | 0.37444