## Sheet1
20004.453 | 0.50039 | -0.00891
15829.126 | 0.50814 | 0.0045
12516.703 | 0.51829 | 0.01548
9909.4424 | 0.52547 | 0.02398
7835.48 | 0.53362 | 0.03154
6217.2461 | 0.5431 | 0.0395
4905.291 | 0.55096 | 0.04532
3881.2737 | 0.5581 | 0.04969
3070.9827 | 0.56738 | 0.05433
2430.7778 | 0.57801 | 0.05917
1923.1537 | 0.58617 | 0.0622
1522.4358 | 0.59674 | 0.06576
1203.8446 | 0.60666 | 0.06996
952.86591 | 0.61905 | 0.07546
754.27557 | 0.63008 | 0.07817
596.71857 | 0.64187 | 0.0812
471.96338 | 0.65413 | 0.08557
373.20856 | 0.66712 | 0.08971
295.47278 | 0.67995 | 0.09314
233.87738 | 0.69503 | 0.09733
185.05922 | 0.70837 | 0.10323
146.35823 | 0.7231 | 0.10802
115.77804 | 0.73613 | 0.11288
91.6721 | 0.75332 | 0.12025
72.51701 | 0.76672 | 0.12519
57.36816 | 0.78622 | 0.13188
45.3629 | 0.80578 | 0.14412
35.93134 | 0.82379 | 0.15893
28.40909 | 0.84747 | 0.16763
22.48202 | 0.87401 | 0.1834
17.79613 | 0.90936 | 0.20125
14.06813 | 0.95673 | 0.20267
11.1448 | 0.98396 | 0.21105
8.81772 | 1.03531 | 0.19703
6.97545 | 1.08483 | 0.2003
5.5173 | 1.1004 | 0.19547
4.36941 | 1.12032 | 0.16423
3.45686 | 1.15517 | 0.12409
2.73547 | 1.20054 | 0.10443
2.16054 | 1.23264 | 0.11181
1.70952 | 1.2343 | 0.13008
1.35352 | 1.20705 | 0.13568
1.07079 | 1.16983 | 0.11281
0.84734 | 1.14878 | 0.06174
0.67072 | 1.15848 | 0.00672
0.53067 | 1.21126 | -0.04026
0.41976 | 1.28964 | -0.04078
0.33183 | 1.35899 | 0.0192
0.26261 | 1.3748 | 0.12008
0.20791 | 1.3212 | 0.22139
0.16452 | 1.20937 | 0.27446
0.13007 | 1.0819 | 0.24801
0.10309 | 0.99561 | 0.14347
0.08153 | 0.9985 | -0.00667
0.06443 | 1.10053 | -0.12315
0.05102 | 1.31079 | -0.16742
0.04042 | 1.53871 | -0.06239
0.03192 | 1.67177 | 0.16188
0.02528 | 1.63851 | 0.39936
0.01999 | 1.48979 | 0.56551