## Sheet1
20004.453 | 0.47792 | -0.0158
15829.126 | 0.48436 | -0.0008
12516.703 | 0.49265 | 0.0091
9909.4424 | 0.49924 | 0.01964
7835.48 | 0.50794 | 0.02765
6217.2461 | 0.51517 | 0.03363
4905.291 | 0.52278 | 0.0409
3881.2737 | 0.53152 | 0.04608
3070.9827 | 0.53841 | 0.0509
2430.7778 | 0.54708 | 0.05411
1923.1537 | 0.55743 | 0.05796
1522.4358 | 0.56624 | 0.06048
1203.8446 | 0.57746 | 0.06571
952.86591 | 0.58696 | 0.06852
754.27557 | 0.59602 | 0.07235
596.71857 | 0.60873 | 0.07506
471.96338 | 0.61931 | 0.07888
373.20856 | 0.63079 | 0.08193
295.47278 | 0.64464 | 0.08744
233.87738 | 0.6556 | 0.08922
185.05922 | 0.66858 | 0.09523
146.35823 | 0.68183 | 0.09981
115.77804 | 0.69708 | 0.10711
91.6721 | 0.71215 | 0.11305
72.51701 | 0.72906 | 0.1194
57.36816 | 0.74976 | 0.12746
45.3629 | 0.76975 | 0.13443
35.93134 | 0.79306 | 0.1421
28.40909 | 0.82208 | 0.14459
22.48202 | 0.84942 | 0.14423
17.79613 | 0.87874 | 0.13936
14.06813 | 0.90333 | 0.12841
11.1448 | 0.92447 | 0.11921
8.81772 | 0.94279 | 0.10515
6.97545 | 0.95869 | 0.09326
5.5173 | 0.97285 | 0.0848
4.36941 | 0.97783 | 0.07585
3.45686 | 0.98461 | 0.06486
2.73547 | 0.99042 | 0.05678
2.16054 | 1.00082 | 0.05023
1.70952 | 1.01048 | 0.04923
1.35352 | 1.01606 | 0.05445
1.07079 | 1.01523 | 0.06045
0.84734 | 1.0102 | 0.06242
0.67072 | 1.00588 | 0.06009
0.53067 | 1.00518 | 0.04975
0.41976 | 1.01564 | 0.03779
0.33183 | 1.03914 | 0.03106
0.26261 | 1.07376 | 0.04056
0.20791 | 1.10775 | 0.07405
0.16452 | 1.12373 | 0.13159
0.13007 | 1.10541 | 0.19489
0.10309 | 1.05133 | 0.23799
0.08153 | 0.98083 | 0.23495
0.06443 | 0.93078 | 0.18954
0.05102 | 0.93432 | 0.07549
0.04042 | 1.04984 | -0.05376
0.03192 | 1.29787 | -0.11467
0.02528 | 1.64019 | -0.00868
0.01999 | 1.9678 | 0.35297