## Sheet1
20004.453 | 0.48017 | -0.01679
15829.126 | 0.48894 | -0.001
12516.703 | 0.49663 | 0.00958
9909.4424 | 0.5035 | 0.02009
7835.48 | 0.51063 | 0.02819
6217.2461 | 0.51932 | 0.03334
4905.291 | 0.52662 | 0.04086
3881.2737 | 0.53468 | 0.04482
3070.9827 | 0.54479 | 0.04995
2430.7778 | 0.55385 | 0.05422
1923.1537 | 0.56016 | 0.05798
1522.4358 | 0.57015 | 0.06056
1203.8446 | 0.57993 | 0.0655
952.86591 | 0.59128 | 0.0689
754.27557 | 0.60193 | 0.07213
596.71857 | 0.61316 | 0.07617
471.96338 | 0.62414 | 0.07779
373.20856 | 0.63645 | 0.08176
295.47278 | 0.64805 | 0.08748
233.87738 | 0.65952 | 0.08991
185.05922 | 0.67372 | 0.09585
146.35823 | 0.68667 | 0.10005
115.77804 | 0.7009 | 0.10669
91.6721 | 0.71752 | 0.11344
72.51701 | 0.73376 | 0.12053
57.36816 | 0.75313 | 0.12636
45.3629 | 0.77642 | 0.1345
35.93134 | 0.80052 | 0.14019
28.40909 | 0.82763 | 0.14357
22.48202 | 0.85388 | 0.14116
17.79613 | 0.88137 | 0.13609
14.06813 | 0.90769 | 0.12882
11.1448 | 0.92716 | 0.11752
8.81772 | 0.94762 | 0.10475
6.97545 | 0.95989 | 0.09495
5.5173 | 0.97061 | 0.0827
4.36941 | 0.97972 | 0.07034
3.45686 | 0.98997 | 0.06194
2.73547 | 0.99895 | 0.05998
2.16054 | 1.00137 | 0.05935
1.70952 | 0.99998 | 0.05769
1.35352 | 1.00053 | 0.05119
1.07079 | 1.00339 | 0.04381
0.84734 | 1.01314 | 0.03694
0.67072 | 1.02668 | 0.03557
0.53067 | 1.04614 | 0.04302
0.41976 | 1.06002 | 0.06423
0.33183 | 1.06089 | 0.09369
0.26261 | 1.04476 | 0.11942
0.20791 | 1.01652 | 0.12829
0.16452 | 0.99116 | 0.11207
0.13007 | 0.98796 | 0.07406
0.10309 | 1.02465 | 0.02707
0.08153 | 1.11296 | 0.00042
0.06443 | 1.22848 | 0.02281
0.05102 | 1.36759 | 0.13911
0.04042 | 1.43554 | 0.35474
0.03192 | 1.363 | 0.60814
0.02528 | 1.12705 | 0.79274
0.01999 | 0.76501 | 0.78866