## Sheet1
20004.453 | 0.45848 | -0.01592
15829.126 | 0.4656 | 0.00051
12516.703 | 0.47232 | 0.01053
9909.4424 | 0.4787 | 0.01971
7835.48 | 0.48858 | 0.02912
6217.2461 | 0.49586 | 0.03468
4905.291 | 0.5024 | 0.04048
3881.2737 | 0.51225 | 0.04489
3070.9827 | 0.51864 | 0.05156
2430.7778 | 0.52896 | 0.05332
1923.1537 | 0.53712 | 0.0584
1522.4358 | 0.54767 | 0.06246
1203.8446 | 0.55651 | 0.06674
952.86591 | 0.56832 | 0.0701
754.27557 | 0.57878 | 0.07295
596.71857 | 0.58912 | 0.07639
471.96338 | 0.59983 | 0.07988
373.20856 | 0.61114 | 0.08271
295.47278 | 0.62284 | 0.08619
233.87738 | 0.63769 | 0.08991
185.05922 | 0.64971 | 0.09471
146.35823 | 0.66242 | 0.10187
115.77804 | 0.67753 | 0.10464
91.6721 | 0.69225 | 0.11431
72.51701 | 0.71136 | 0.11989
57.36816 | 0.73055 | 0.12791
45.3629 | 0.75331 | 0.13349
35.93134 | 0.77734 | 0.14026
28.40909 | 0.80358 | 0.14146
22.48202 | 0.83089 | 0.14102
17.79613 | 0.8589 | 0.13714
14.06813 | 0.8835 | 0.12612
11.1448 | 0.90203 | 0.11512
8.81772 | 0.92233 | 0.10175
6.97545 | 0.93781 | 0.09183
5.5173 | 0.94718 | 0.0839
4.36941 | 0.9539 | 0.07274
3.45686 | 0.96219 | 0.0609
2.73547 | 0.97206 | 0.05473
2.16054 | 0.98109 | 0.05497
1.70952 | 0.98275 | 0.05771
1.35352 | 0.98121 | 0.05748
1.07079 | 0.97856 | 0.05424
0.84734 | 0.97943 | 0.04733
0.67072 | 0.98562 | 0.0392
0.53067 | 1.0008 | 0.03253
0.41976 | 1.02427 | 0.03753
0.33183 | 1.04877 | 0.05791
0.26261 | 1.06034 | 0.09529
0.20791 | 1.0499 | 0.13675
0.16452 | 1.01625 | 0.16551
0.13007 | 0.97286 | 0.16493
0.10309 | 0.94365 | 0.1267
0.08153 | 0.95534 | 0.06134
0.06443 | 1.02007 | 0.0006
0.05102 | 1.17188 | -0.03316
0.04042 | 1.37769 | 0.04176
0.03192 | 1.56112 | 0.26888
0.02528 | 1.60347 | 0.62447
0.01999 | 1.40771 | 1.0161