## Sheet1
20004.453 | 0.46967 | -0.02141
15829.126 | 0.477 | -0.00471
12516.703 | 0.48296 | 0.00714
9909.4424 | 0.48988 | 0.01579
7835.48 | 0.49605 | 0.02531
6217.2461 | 0.50428 | 0.03272
4905.291 | 0.5119 | 0.03703
3881.2737 | 0.52 | 0.04273
3070.9827 | 0.52755 | 0.04753
2430.7778 | 0.53634 | 0.05314
1923.1537 | 0.54571 | 0.05674
1522.4358 | 0.55402 | 0.06051
1203.8446 | 0.56361 | 0.06371
952.86591 | 0.57331 | 0.06733
754.27557 | 0.58416 | 0.07114
596.71857 | 0.59508 | 0.07545
471.96338 | 0.60602 | 0.07837
373.20856 | 0.61842 | 0.0809
295.47278 | 0.63009 | 0.08557
233.87738 | 0.64273 | 0.08951
185.05922 | 0.65364 | 0.09504
146.35823 | 0.66894 | 0.09937
115.77804 | 0.68307 | 0.10505
91.6721 | 0.69849 | 0.11308
72.51701 | 0.71443 | 0.1212
57.36816 | 0.73442 | 0.13016
45.3629 | 0.75817 | 0.13793
35.93134 | 0.78185 | 0.14521
28.40909 | 0.81037 | 0.15005
22.48202 | 0.83941 | 0.1509
17.79613 | 0.86859 | 0.14607
14.06813 | 0.8961 | 0.13816
11.1448 | 0.91868 | 0.12551
8.81772 | 0.94218 | 0.11422
6.97545 | 0.95501 | 0.10096
5.5173 | 0.96845 | 0.08814
4.36941 | 0.97932 | 0.07472
3.45686 | 0.98891 | 0.06601
2.73547 | 0.99601 | 0.06218
2.16054 | 0.99913 | 0.05944
1.70952 | 1.00125 | 0.05463
1.35352 | 1.00239 | 0.04965
1.07079 | 1.00574 | 0.04484
0.84734 | 1.01219 | 0.04002
0.67072 | 1.02279 | 0.04063
0.53067 | 1.0346 | 0.0463
0.41976 | 1.04233 | 0.06006
0.33183 | 1.04406 | 0.07636
0.26261 | 1.03893 | 0.08935
0.20791 | 1.03397 | 0.09605
0.16452 | 1.03355 | 0.0968
0.13007 | 1.04273 | 0.09713
0.10309 | 1.06168 | 0.10121
0.08153 | 1.09062 | 0.11336
0.06443 | 1.12262 | 0.13969
0.05102 | 1.15859 | 0.18102
0.04042 | 1.18279 | 0.23732
0.03192 | 1.19098 | 0.29227
0.02528 | 1.19396 | 0.33142
0.01999 | 1.20795 | 0.35459