## Sheet1
20004.453 | 0.45272 | -0.0197
15829.126 | 0.45769 | -0.00622
12516.703 | 0.4655 | 0.00637
9909.4424 | 0.47234 | 0.01661
7835.48 | 0.47776 | 0.02504
6217.2461 | 0.48556 | 0.03131
4905.291 | 0.49298 | 0.03686
3881.2737 | 0.50077 | 0.04226
3070.9827 | 0.50934 | 0.04765
2430.7778 | 0.51749 | 0.05246
1923.1537 | 0.52564 | 0.05535
1522.4358 | 0.53492 | 0.06002
1203.8446 | 0.54616 | 0.06363
952.86591 | 0.55473 | 0.06797
754.27557 | 0.56501 | 0.0718
596.71857 | 0.57727 | 0.07474
471.96338 | 0.58765 | 0.07904
373.20856 | 0.59897 | 0.0821
295.47278 | 0.61164 | 0.08607
233.87738 | 0.62407 | 0.08941
185.05922 | 0.63611 | 0.09346
146.35823 | 0.65023 | 0.10066
115.77804 | 0.66433 | 0.10675
91.6721 | 0.68039 | 0.11384
72.51701 | 0.69663 | 0.12052
57.36816 | 0.71639 | 0.12935
45.3629 | 0.74091 | 0.13674
35.93134 | 0.76301 | 0.14351
28.40909 | 0.79241 | 0.14769
22.48202 | 0.82215 | 0.14759
17.79613 | 0.84961 | 0.14199
14.06813 | 0.87614 | 0.13344
11.1448 | 0.89947 | 0.12145
8.81772 | 0.92099 | 0.11019
6.97545 | 0.93287 | 0.09856
5.5173 | 0.94547 | 0.08491
4.36941 | 0.95478 | 0.07144
3.45686 | 0.96398 | 0.06266
2.73547 | 0.97102 | 0.05908
2.16054 | 0.97535 | 0.05737
1.70952 | 0.97661 | 0.05355
1.35352 | 0.9774 | 0.04929
1.07079 | 0.98157 | 0.04449
0.84734 | 0.98676 | 0.04039
0.67072 | 0.99653 | 0.03994
0.53067 | 1.00814 | 0.04511
0.41976 | 1.01777 | 0.05807
0.33183 | 1.02017 | 0.07458
0.26261 | 1.01607 | 0.08906
0.20791 | 1.01056 | 0.09708
0.16452 | 1.00926 | 0.09903
0.13007 | 1.01629 | 0.09863
0.10309 | 1.03467 | 0.10197
0.08153 | 1.0626 | 0.11309
0.06443 | 1.09478 | 0.13722
0.05102 | 1.13176 | 0.17581
0.04042 | 1.15865 | 0.23069
0.03192 | 1.16908 | 0.28798
0.02528 | 1.17245 | 0.33015
0.01999 | 1.18405 | 0.3557