## Sheet1
20004.453 | 0.48218 | -0.02183
15829.126 | 0.48927 | -0.00623
12516.703 | 0.4949 | 0.00474
9909.4424 | 0.50185 | 0.01587
7835.48 | 0.50914 | 0.02402
6217.2461 | 0.51603 | 0.03024
4905.291 | 0.52469 | 0.03732
3881.2737 | 0.53078 | 0.04162
3070.9827 | 0.53868 | 0.04744
2430.7778 | 0.54821 | 0.05153
1923.1537 | 0.55466 | 0.05636
1522.4358 | 0.56618 | 0.05915
1203.8446 | 0.57453 | 0.06238
952.86591 | 0.58475 | 0.06719
754.27557 | 0.59596 | 0.0703
596.71857 | 0.605 | 0.07325
471.96338 | 0.61857 | 0.07742
373.20856 | 0.62885 | 0.08046
295.47278 | 0.64088 | 0.08516
233.87738 | 0.65158 | 0.08768
185.05922 | 0.66392 | 0.09397
146.35823 | 0.6792 | 0.09862
115.77804 | 0.69301 | 0.10477
91.6721 | 0.70716 | 0.11166
72.51701 | 0.72558 | 0.11872
57.36816 | 0.74256 | 0.12961
45.3629 | 0.76482 | 0.13562
35.93134 | 0.79124 | 0.14175
28.40909 | 0.81746 | 0.1472
22.48202 | 0.84745 | 0.14688
17.79613 | 0.87621 | 0.1415
14.06813 | 0.90275 | 0.13321
11.1448 | 0.92515 | 0.12067
8.81772 | 0.94435 | 0.1106
6.97545 | 0.9583 | 0.09495
5.5173 | 0.96935 | 0.08263
4.36941 | 0.98259 | 0.07174
3.45686 | 0.99018 | 0.06601
2.73547 | 0.99402 | 0.0619
2.16054 | 0.99635 | 0.05551
1.70952 | 0.99951 | 0.04945
1.35352 | 1.00409 | 0.0437
1.07079 | 1.01168 | 0.04003
0.84734 | 1.02131 | 0.04101
0.67072 | 1.02971 | 0.04661
0.53067 | 1.03447 | 0.05836
0.41976 | 1.03273 | 0.07009
0.33183 | 1.0278 | 0.0771
0.26261 | 1.02428 | 0.07893
0.20791 | 1.02742 | 0.07777
0.16452 | 1.03894 | 0.07711
0.13007 | 1.05948 | 0.0827
0.10309 | 1.08615 | 0.09776
0.08153 | 1.11524 | 0.12679
0.06443 | 1.13763 | 0.16718
0.05102 | 1.14784 | 0.21636
0.04042 | 1.14686 | 0.25643
0.03192 | 1.14925 | 0.28211
0.02528 | 1.16602 | 0.29845
0.01999 | 1.2019 | 0.31443