## Sheet1
20004.453 | 0.47034 | -0.02154
15829.126 | 0.47673 | -0.00584
12516.703 | 0.48272 | 0.00541
9909.4424 | 0.49133 | 0.01614
7835.48 | 0.49853 | 0.02308
6217.2461 | 0.50414 | 0.03145
4905.291 | 0.51201 | 0.03721
3881.2737 | 0.52012 | 0.04315
3070.9827 | 0.52796 | 0.04829
2430.7778 | 0.53732 | 0.0513
1923.1537 | 0.54516 | 0.05589
1522.4358 | 0.55419 | 0.05994
1203.8446 | 0.56483 | 0.06425
952.86591 | 0.57558 | 0.06789
754.27557 | 0.58619 | 0.07078
596.71857 | 0.59599 | 0.07425
471.96338 | 0.60708 | 0.07758
373.20856 | 0.61931 | 0.082
295.47278 | 0.63069 | 0.08642
233.87738 | 0.64156 | 0.09029
185.05922 | 0.65528 | 0.09454
146.35823 | 0.66894 | 0.09913
115.77804 | 0.68297 | 0.10695
91.6721 | 0.69904 | 0.11284
72.51701 | 0.71678 | 0.11993
57.36816 | 0.73542 | 0.13039
45.3629 | 0.75646 | 0.13749
35.93134 | 0.78176 | 0.14509
28.40909 | 0.80897 | 0.1502
22.48202 | 0.83989 | 0.1506
17.79613 | 0.86926 | 0.14685
14.06813 | 0.89624 | 0.13919
11.1448 | 0.92259 | 0.12735
8.81772 | 0.94212 | 0.11476
6.97545 | 0.95819 | 0.10034
5.5173 | 0.96893 | 0.08695
4.36941 | 0.981 | 0.07718
3.45686 | 0.98824 | 0.06777
2.73547 | 0.99431 | 0.05988
2.16054 | 0.99973 | 0.05413
1.70952 | 1.00498 | 0.05003
1.35352 | 1.00771 | 0.04783
1.07079 | 1.01191 | 0.04597
0.84734 | 1.01567 | 0.04577
0.67072 | 1.01995 | 0.04749
0.53067 | 1.02362 | 0.04989
0.41976 | 1.0275 | 0.05452
0.33183 | 1.03246 | 0.05941
0.26261 | 1.03891 | 0.06614
0.20791 | 1.046 | 0.07633
0.16452 | 1.05295 | 0.08958
0.13007 | 1.05933 | 0.1038
0.10309 | 1.06807 | 0.11796
0.08153 | 1.08099 | 0.13518
0.06443 | 1.09731 | 0.15732
0.05102 | 1.11434 | 0.18319
0.04042 | 1.13463 | 0.20896
0.03192 | 1.16489 | 0.23683
0.02528 | 1.20435 | 0.27433
0.01999 | 1.24488 | 0.32368