## Sheet1
20004.453 | 0.47154 | -0.01946
15829.126 | 0.4767 | -0.00536
12516.703 | 0.48359 | 0.00637
9909.4424 | 0.49229 | 0.01657
7835.48 | 0.49811 | 0.02507
6217.2461 | 0.50538 | 0.03193
4905.291 | 0.51282 | 0.03699
3881.2737 | 0.51935 | 0.04391
3070.9827 | 0.52914 | 0.04813
2430.7778 | 0.53666 | 0.05138
1923.1537 | 0.54675 | 0.05704
1522.4358 | 0.55612 | 0.06057
1203.8446 | 0.5648 | 0.06406
952.86591 | 0.57583 | 0.06671
754.27557 | 0.58533 | 0.07087
596.71857 | 0.59713 | 0.07553
471.96338 | 0.60862 | 0.07829
373.20856 | 0.62029 | 0.08265
295.47278 | 0.6325 | 0.08484
233.87738 | 0.64289 | 0.09084
185.05922 | 0.6569 | 0.09499
146.35823 | 0.6713 | 0.10161
115.77804 | 0.68591 | 0.10627
91.6721 | 0.70052 | 0.11256
72.51701 | 0.71599 | 0.12171
57.36816 | 0.73676 | 0.13011
45.3629 | 0.75873 | 0.13877
35.93134 | 0.78256 | 0.14509
28.40909 | 0.81161 | 0.14994
22.48202 | 0.84279 | 0.15038
17.79613 | 0.87112 | 0.14807
14.06813 | 0.89936 | 0.13943
11.1448 | 0.92448 | 0.12769
8.81772 | 0.94558 | 0.11581
6.97545 | 0.96094 | 0.10109
5.5173 | 0.97447 | 0.08907
4.36941 | 0.98398 | 0.07929
3.45686 | 0.99113 | 0.06682
2.73547 | 0.99936 | 0.06014
2.16054 | 1.00389 | 0.05542
1.70952 | 1.00786 | 0.05059
1.35352 | 1.01166 | 0.04763
1.07079 | 1.01576 | 0.04655
0.84734 | 1.01922 | 0.04658
0.67072 | 1.02337 | 0.04841
0.53067 | 1.02654 | 0.04994
0.41976 | 1.0315 | 0.05422
0.33183 | 1.0366 | 0.05982
0.26261 | 1.04181 | 0.06741
0.20791 | 1.04759 | 0.07626
0.16452 | 1.05556 | 0.08608
0.13007 | 1.06663 | 0.10029
0.10309 | 1.0775 | 0.11938
0.08153 | 1.08766 | 0.14103
0.06443 | 1.09946 | 0.16397
0.05102 | 1.11544 | 0.1847
0.04042 | 1.13941 | 0.21071
0.03192 | 1.1667 | 0.24445
0.02528 | 1.19593 | 0.27807
0.01999 | 1.23453 | 0.31118