## Sheet1
20004.453 | 0.49634 | -0.00939
15829.126 | 0.50421 | 0.00447
12516.703 | 0.51186 | 0.01653
9909.4424 | 0.52059 | 0.02363
7835.48 | 0.52971 | 0.03098
6217.2461 | 0.53724 | 0.03884
4905.291 | 0.54535 | 0.04411
3881.2737 | 0.55341 | 0.04966
3070.9827 | 0.56413 | 0.05383
2430.7778 | 0.57141 | 0.05756
1923.1537 | 0.58092 | 0.0615
1522.4358 | 0.59184 | 0.06515
1203.8446 | 0.60077 | 0.06933
952.86591 | 0.6136 | 0.07242
754.27557 | 0.62328 | 0.07727
596.71857 | 0.63549 | 0.08087
471.96338 | 0.64623 | 0.08526
373.20856 | 0.66002 | 0.08908
295.47278 | 0.67307 | 0.09265
233.87738 | 0.68507 | 0.09861
185.05922 | 0.69978 | 0.10146
146.35823 | 0.71535 | 0.10635
115.77804 | 0.72955 | 0.11241
91.6721 | 0.74525 | 0.1195
72.51701 | 0.76073 | 0.12768
57.36816 | 0.77754 | 0.13732
45.3629 | 0.79686 | 0.14602
35.93134 | 0.81798 | 0.16011
28.40909 | 0.83878 | 0.17584
22.48202 | 0.86836 | 0.19056
17.79613 | 0.90215 | 0.2065
14.06813 | 0.94083 | 0.21716
11.1448 | 0.98228 | 0.2253
8.81772 | 1.02807 | 0.22716
6.97545 | 1.07649 | 0.21917
5.5173 | 1.11249 | 0.20868
4.36941 | 1.15346 | 0.1907
3.45686 | 1.18371 | 0.17398
2.73547 | 1.20795 | 0.1532
2.16054 | 1.22803 | 0.13281
1.70952 | 1.24326 | 0.11626
1.35352 | 1.25491 | 0.10233
1.07079 | 1.26274 | 0.09207
0.84734 | 1.26959 | 0.08251
0.67072 | 1.27552 | 0.07738
0.53067 | 1.28142 | 0.07436
0.41976 | 1.28609 | 0.07407
0.33183 | 1.29184 | 0.07546
0.26261 | 1.29998 | 0.08169
0.20791 | 1.30752 | 0.09151
0.16452 | 1.31352 | 0.10496
0.13007 | 1.31974 | 0.11867
0.10309 | 1.3294 | 0.13396
0.08153 | 1.34436 | 0.15303
0.06443 | 1.36304 | 0.17787
0.05102 | 1.38262 | 0.20615
0.04042 | 1.40951 | 0.23256
0.03192 | 1.44971 | 0.26558
0.02528 | 1.4973 | 0.31161
0.01999 | 1.54136 | 0.36884