## Sheet1
20004.453 | 0.50145 | -0.01033
15829.126 | 0.51022 | 0.00395
12516.703 | 0.51887 | 0.01497
9909.4424 | 0.52784 | 0.02365
7835.48 | 0.53472 | 0.03187
6217.2461 | 0.54376 | 0.03879
4905.291 | 0.55136 | 0.04317
3881.2737 | 0.56039 | 0.04827
3070.9827 | 0.56942 | 0.05249
2430.7778 | 0.57816 | 0.05807
1923.1537 | 0.58856 | 0.06258
1522.4358 | 0.59917 | 0.06529
1203.8446 | 0.60796 | 0.06878
952.86591 | 0.61835 | 0.0733
754.27557 | 0.62968 | 0.07718
596.71857 | 0.64166 | 0.08231
471.96338 | 0.65403 | 0.08597
373.20856 | 0.66698 | 0.08966
295.47278 | 0.67859 | 0.09311
233.87738 | 0.69359 | 0.09684
185.05922 | 0.70487 | 0.10213
146.35823 | 0.7214 | 0.10661
115.77804 | 0.73665 | 0.11407
91.6721 | 0.7515 | 0.11899
72.51701 | 0.76787 | 0.12776
57.36816 | 0.78426 | 0.13655
45.3629 | 0.80172 | 0.14684
35.93134 | 0.82208 | 0.16042
28.40909 | 0.84753 | 0.17586
22.48202 | 0.87373 | 0.19023
17.79613 | 0.90813 | 0.20501
14.06813 | 0.94656 | 0.21627
11.1448 | 0.98942 | 0.22496
8.81772 | 1.03485 | 0.22673
6.97545 | 1.08196 | 0.21571
5.5173 | 1.11864 | 0.20738
4.36941 | 1.15959 | 0.19005
3.45686 | 1.18972 | 0.17142
2.73547 | 1.21439 | 0.15157
2.16054 | 1.2335 | 0.13148
1.70952 | 1.24773 | 0.11638
1.35352 | 1.25844 | 0.10119
1.07079 | 1.26667 | 0.09012
0.84734 | 1.27508 | 0.08136
0.67072 | 1.28132 | 0.07668
0.53067 | 1.28677 | 0.07503
0.41976 | 1.29085 | 0.07569
0.33183 | 1.29528 | 0.07748
0.26261 | 1.30058 | 0.08199
0.20791 | 1.30809 | 0.08988
0.16452 | 1.31515 | 0.10087
0.13007 | 1.32381 | 0.1139
0.10309 | 1.33681 | 0.12923
0.08153 | 1.3554 | 0.15159
0.06443 | 1.37571 | 0.18182
0.05102 | 1.39258 | 0.21687
0.04042 | 1.41085 | 0.24758
0.03192 | 1.43977 | 0.27696
0.02528 | 1.47901 | 0.31135
0.01999 | 1.5227 | 0.3519